## Sheet1
Al | Cr | Fe | Mn | Ni | W | Time (S) | Load (N)
10.86 | 20.93 | 22.48 | 22.11 | 23.62 | 0 | 0.04484 | 4998.083681
10.86 | 20.93 | 22.48 | 22.11 | 23.62 | 0 | 0.04984 | 4998.083681
10.86 | 20.93 | 22.48 | 22.11 | 23.62 | 0 | 0.05485 | 4998.084701
10.86 | 20.93 | 22.48 | 22.11 | 23.62 | 0 | 0.05985 | 4998.08178
10.86 | 20.93 | 22.48 | 22.11 | 23.62 | 0 | 0.06486 | 4998.084259
10.86 | 20.93 | 22.48 | 22.11 | 23.62 | 0 | 0.06986 | 4998.108007
10.86 | 20.93 | 22.48 | 22.11 | 23.62 | 0 | 0.07487 | 4998.073774
10.86 | 20.93 | 22.48 | 22.11 | 23.62 | 0 | 0.07987 | 4998.083585
10.86 | 20.93 | 22.48 | 22.11 | 23.62 | 0 | 0.08488 | 4998.08369
10.86 | 20.93 | 22.48 | 22.11 | 23.62 | 0 | 0.08988 | 4998.091833
10.86 | 20.93 | 22.48 | 22.11 | 23.62 | 0 | 0.09489 | 4998.062804
10.86 | 20.93 | 22.48 | 22.11 | 23.62 | 0 | 0.09989 | 4998.102182
10.86 | 20.93 | 22.48 | 22.11 | 23.62 | 0 | 0.1049 | 4998.08872
10.86 | 20.93 | 22.48 | 22.11 | 23.62 | 0 | 0.1099 | 4998.100623
10.86 | 20.93 | 22.48 | 22.11 | 23.62 | 0 | 0.11491 | 4998.056392
10.86 | 20.93 | 22.48 | 22.11 | 23.62 | 0 | 0.11991 | 4998.091262
10.86 | 20.93 | 22.48 | 22.11 | 23.62 | 0 | 0.12492 | 4998.092905
10.86 | 20.93 | 22.48 | 22.11 | 23.62 | 0 | 0.12992 | 4998.074286
10.86 | 20.93 | 22.48 | 22.11 | 23.62 | 0 | 0.13492 | 4998.094116
10.86 | 20.93 | 22.48 | 22.11 | 23.62 | 0 | 0.13993 | 4998.092898
10.86 | 20.93 | 22.48 | 22.11 | 23.62 | 0 | 0.14493 | 4998.067484
10.86 | 20.93 | 22.48 | 22.11 | 23.62 | 0 | 0.14994 | 4998.091357
10.86 | 20.93 | 22.48 | 22.11 | 23.62 | 0 | 0.15494 | 4998.102697
10.86 | 20.93 | 22.48 | 22.11 | 23.62 | 0 | 0.15995 | 4998.09364
10.86 | 20.93 | 22.48 | 22.11 | 23.62 | 0 | 0.16495 | 4998.090949
10.86 | 20.93 | 22.48 | 22.11 | 23.62 | 0 | 0.16996 | 4998.077867
10.86 | 20.93 | 22.48 | 22.11 | 23.62 | 0 | 0.17496 | 4998.081503
10.86 | 20.93 | 22.48 | 22.11 | 23.62 | 0 | 0.17997 | 4998.104528
10.86 | 20.93 | 22.48 | 22.11 | 23.62 | 0 | 0.18497 | 4998.078818
10.86 | 20.93 | 22.48 | 22.11 | 23.62 | 0 | 0.18998 | 4998.073941
10.86 | 20.93 | 22.48 | 22.11 | 23.62 | 0 | 0.19498 | 4998.108005
10.86 | 20.93 | 22.48 | 22.11 | 23.62 | 0 | 0.19999 | 4998.07371
10.86 | 20.93 | 22.48 | 22.11 | 23.62 | 0 | 0.20499 | 4998.079973
10.86 | 20.93 | 22.48 | 22.11 | 23.62 | 0 | 0.21 | 4998.099058
10.86 | 20.93 | 22.48 | 22.11 | 23.62 | 0 | 0.215 | 4998.07726
10.86 | 20.93 | 22.48 | 22.11 | 23.62 | 0 | 0.22001 | 4998.103109
10.86 | 20.93 | 22.48 | 22.11 | 23.62 | 0 | 0.22501 | 4998.077843
10.86 | 20.93 | 22.48 | 22.11 | 23.62 | 0 | 0.23002 | 4998.093831
10.86 | 20.93 | 22.48 | 22.11 | 23.62 | 0 | 0.23502 | 4998.101514
10.86 | 20.93 | 22.48 | 22.11 | 23.62 | 0 | 0.24003 | 4998.083825
10.86 | 20.93 | 22.48 | 22.11 | 23.62 | 0 | 0.24503 | 4998.080726
10.86 | 20.93 | 22.48 | 22.11 | 23.62 | 0 | 0.25004 | 4998.077612
10.86 | 20.93 | 22.48 | 22.11 | 23.62 | 0 | 0.25504 | 4998.077186
10.86 | 20.93 | 22.48 | 22.11 | 23.62 | 0 | 0.26005 | 4998.093871
10.86 | 20.93 | 22.48 | 22.11 | 23.62 | 0 | 0.26505 | 4998.068614
10.86 | 20.93 | 22.48 | 22.11 | 23.62 | 0 | 0.27005 | 4998.11064
10.86 | 20.93 | 22.48 | 22.11 | 23.62 | 0 | 0.27506 | 4998.075477
10.86 | 20.93 | 22.48 | 22.11 | 23.62 | 0 | 0.28006 | 4998.086723
10.86 | 20.93 | 22.48 | 22.11 | 23.62 | 0 | 0.28507 | 4998.091141
10.86 | 20.93 | 22.48 | 22.11 | 23.62 | 0 | 0.29007 | 4998.093686
10.86 | 20.93 | 22.48 | 22.11 | 23.62 | 0 | 0.29508 | 4998.086972
10.86 | 20.93 | 22.48 | 22.11 | 23.62 | 0 | 0.30008 | 4998.08027
10.86 | 20.93 | 22.48 | 22.11 | 23.62 | 0 | 0.30509 | 4998.092801
10.86 | 20.93 | 22.48 | 22.11 | 23.62 | 0 | 0.31009 | 4998.052773
10.86 | 20.93 | 22.48 | 22.11 | 23.62 | 0 | 0.3151 | 4998.108507
10.86 | 20.93 | 22.48 | 22.11 | 23.62 | 0 | 0.3201 | 4998.082034
10.86 | 20.93 | 22.48 | 22.11 | 23.62 | 0 | 0.32511 | 4998.079194
10.86 | 20.93 | 22.48 | 22.11 | 23.62 | 0 | 0.33011 | 4998.088232
10.86 | 20.93 | 22.48 | 22.11 | 23.62 | 0 | 0.33512 | 4998.095641
10.86 | 20.93 | 22.48 | 22.11 | 23.62 | 0 | 0.34012 | 4998.096573
10.86 | 20.93 | 22.48 | 22.11 | 23.62 | 0 | 0.34513 | 4998.075392
10.86 | 20.93 | 22.48 | 22.11 | 23.62 | 0 | 0.35013 | 4998.078274
10.86 | 20.93 | 22.48 | 22.11 | 23.62 | 0 | 0.35514 | 4998.102311
10.86 | 20.93 | 22.48 | 22.11 | 23.62 | 0 | 0.36014 | 4998.075601
10.86 | 20.93 | 22.48 | 22.11 | 23.62 | 0 | 0.36515 | 4998.094685
10.86 | 20.93 | 22.48 | 22.11 | 23.62 | 0 | 0.37015 | 4998.076168
10.86 | 20.93 | 22.48 | 22.11 | 23.62 | 0 | 0.37515 | 4998.097257
10.86 | 20.93 | 22.48 | 22.11 | 23.62 | 0 | 0.38016 | 4998.089773
10.86 | 20.93 | 22.48 | 22.11 | 23.62 | 0 | 0.38517 | 4998.087143
10.86 | 20.93 | 22.48 | 22.11 | 23.62 | 0 | 0.39017 | 4998.090518
10.86 | 20.93 | 22.48 | 22.11 | 23.62 | 0 | 0.39517 | 4998.093572
10.86 | 20.93 | 22.48 | 22.11 | 23.62 | 0 | 0.40018 | 4998.077001
10.86 | 20.93 | 22.48 | 22.11 | 23.62 | 0 | 0.40518 | 4998.073555
10.86 | 20.93 | 22.48 | 22.11 | 23.62 | 0 | 0.41019 | 4998.107343
10.86 | 20.93 | 22.48 | 22.11 | 23.62 | 0 | 0.41519 | 4998.074814
10.86 | 20.93 | 22.48 | 22.11 | 23.62 | 0 | 0.4202 | 4998.081662
10.86 | 20.93 | 22.48 | 22.11 | 23.62 | 0 | 0.4252 | 4998.074965
10.86 | 20.93 | 22.48 | 22.11 | 23.62 | 0 | 0.43021 | 4998.112211
10.86 | 20.93 | 22.48 | 22.11 | 23.62 | 0 | 0.43521 | 4998.069154
10.86 | 20.93 | 22.48 | 22.11 | 23.62 | 0 | 0.44022 | 4998.103061
10.86 | 20.93 | 22.48 | 22.11 | 23.62 | 0 | 0.44522 | 4998.09425
10.86 | 20.93 | 22.48 | 22.11 | 23.62 | 0 | 0.45023 | 4998.095492
10.86 | 20.93 | 22.48 | 22.11 | 23.62 | 0 | 0.45523 | 4998.0755
10.86 | 20.93 | 22.48 | 22.11 | 23.62 | 0 | 0.46024 | 4998.082574
10.86 | 20.93 | 22.48 | 22.11 | 23.62 | 0 | 0.46524 | 4998.080859
10.86 | 20.93 | 22.48 | 22.11 | 23.62 | 0 | 0.47025 | 4998.082094
10.86 | 20.93 | 22.48 | 22.11 | 23.62 | 0 | 0.47525 | 4998.114902
10.86 | 20.93 | 22.48 | 22.11 | 23.62 | 0 | 0.48026 | 4998.061928
10.86 | 20.93 | 22.48 | 22.11 | 23.62 | 0 | 0.48526 | 4998.086327
10.86 | 20.93 | 22.48 | 22.11 | 23.62 | 0 | 0.49027 | 4998.105617
10.86 | 20.93 | 22.48 | 22.11 | 23.62 | 0 | 0.49527 | 4998.070151
10.86 | 20.93 | 22.48 | 22.11 | 23.62 | 0 | 0.50027 | 4998.079849
10.86 | 20.93 | 22.48 | 22.11 | 23.62 | 0 | 0.50528 | 4998.107611
10.86 | 20.93 | 22.48 | 22.11 | 23.62 | 0 | 0.51028 | 4998.076922
10.86 | 20.93 | 22.48 | 22.11 | 23.62 | 0 | 0.51529 | 4998.072812
10.86 | 20.93 | 22.48 | 22.11 | 23.62 | 0 | 0.52029 | 4998.088058
10.86 | 20.93 | 22.48 | 22.11 | 23.62 | 0 | 0.5253 | 4998.072797
10.86 | 20.93 | 22.48 | 22.11 | 23.62 | 0 | 0.5303 | 4998.101514
10.86 | 20.93 | 22.48 | 22.11 | 23.62 | 0 | 0.53531 | 4998.066971
10.86 | 20.93 | 22.48 | 22.11 | 23.62 | 0 | 0.54031 | 4998.097894
10.86 | 20.93 | 22.48 | 22.11 | 23.62 | 0 | 0.54532 | 4998.077991
10.86 | 20.93 | 22.48 | 22.11 | 23.62 | 0 | 0.55032 | 4998.105054
10.86 | 20.93 | 22.48 | 22.11 | 23.62 | 0 | 0.55533 | 4998.091048
10.86 | 20.93 | 22.48 | 22.11 | 23.62 | 0 | 0.56033 | 4998.071775
10.86 | 20.93 | 22.48 | 22.11 | 23.62 | 0 | 0.56534 | 4998.090186
10.86 | 20.93 | 22.48 | 22.11 | 23.62 | 0 | 0.57034 | 4998.07655
10.86 | 20.93 | 22.48 | 22.11 | 23.62 | 0 | 0.57535 | 4998.099504
10.86 | 20.93 | 22.48 | 22.11 | 23.62 | 0 | 0.58035 | 4998.085085
10.86 | 20.93 | 22.48 | 22.11 | 23.62 | 0 | 0.58536 | 4998.087631
10.86 | 20.93 | 22.48 | 22.11 | 23.62 | 0 | 0.59036 | 4998.081542
10.86 | 20.93 | 22.48 | 22.11 | 23.62 | 0 | 0.59537 | 4998.104265
10.86 | 20.93 | 22.48 | 22.11 | 23.62 | 0 | 0.60037 | 4998.085879
10.86 | 20.93 | 22.48 | 22.11 | 23.62 | 0 | 0.60538 | 4998.085509
10.86 | 20.93 | 22.48 | 22.11 | 23.62 | 0 | 0.61038 | 4998.085286
10.86 | 20.93 | 22.48 | 22.11 | 23.62 | 0 | 0.61539 | 4998.100508
10.86 | 20.93 | 22.48 | 22.11 | 23.62 | 0 | 0.62039 | 4998.056314
10.86 | 20.93 | 22.48 | 22.11 | 23.62 | 0 | 0.6254 | 4998.106615
10.86 | 20.93 | 22.48 | 22.11 | 23.62 | 0 | 0.6304 | 4998.076105
10.86 | 20.93 | 22.48 | 22.11 | 23.62 | 0 | 0.6354 | 4998.086209
10.86 | 20.93 | 22.48 | 22.11 | 23.62 | 0 | 0.64041 | 4998.084162
10.86 | 20.93 | 22.48 | 22.11 | 23.62 | 0 | 0.64541 | 4998.073091
10.86 | 20.93 | 22.48 | 22.11 | 23.62 | 0 | 0.65042 | 4998.082625
10.86 | 20.93 | 22.48 | 22.11 | 23.62 | 0 | 0.65542 | 4998.099755
10.86 | 20.93 | 22.48 | 22.11 | 23.62 | 0 | 0.66043 | 4998.092033
10.86 | 20.93 | 22.48 | 22.11 | 23.62 | 0 | 0.66543 | 4998.079175
10.86 | 20.93 | 22.48 | 22.11 | 23.62 | 0 | 0.67044 | 4998.105201
10.86 | 20.93 | 22.48 | 22.11 | 23.62 | 0 | 0.67544 | 4998.081033
10.86 | 20.93 | 22.48 | 22.11 | 23.62 | 0 | 0.68045 | 4998.074552
10.86 | 20.93 | 22.48 | 22.11 | 23.62 | 0 | 0.68545 | 4998.115968
10.86 | 20.93 | 22.48 | 22.11 | 23.62 | 0 | 0.69046 | 4998.069841
10.86 | 20.93 | 22.48 | 22.11 | 23.62 | 0 | 0.69546 | 4998.087454
10.86 | 20.93 | 22.48 | 22.11 | 23.62 | 0 | 0.70047 | 4998.073352
10.86 | 20.93 | 22.48 | 22.11 | 23.62 | 0 | 0.70547 | 4998.098033
10.86 | 20.93 | 22.48 | 22.11 | 23.62 | 0 | 0.71048 | 4998.077378
10.86 | 20.93 | 22.48 | 22.11 | 23.62 | 0 | 0.71548 | 4998.114023
10.86 | 20.93 | 22.48 | 22.11 | 23.62 | 0 | 0.72049 | 4998.056281
10.86 | 20.93 | 22.48 | 22.11 | 23.62 | 0 | 0.72549 | 4998.084473
10.86 | 20.93 | 22.48 | 22.11 | 23.62 | 0 | 0.7305 | 4998.09116
10.86 | 20.93 | 22.48 | 22.11 | 23.62 | 0 | 0.7355 | 4998.08821
10.86 | 20.93 | 22.48 | 22.11 | 23.62 | 0 | 0.74051 | 4998.076301
10.86 | 20.93 | 22.48 | 22.11 | 23.62 | 0 | 0.74551 | 4998.090588
10.86 | 20.93 | 22.48 | 22.11 | 23.62 | 0 | 0.75052 | 4998.09066
10.86 | 20.93 | 22.48 | 22.11 | 23.62 | 0 | 0.75552 | 4998.058095
10.86 | 20.93 | 22.48 | 22.11 | 23.62 | 0 | 0.76053 | 4998.109982
10.86 | 20.93 | 22.48 | 22.11 | 23.62 | 0 | 0.76553 | 4998.074777
10.86 | 20.93 | 22.48 | 22.11 | 23.62 | 0 | 0.77053 | 4998.098346
10.86 | 20.93 | 22.48 | 22.11 | 23.62 | 0 | 0.77554 | 4998.077697
10.86 | 20.93 | 22.48 | 22.11 | 23.62 | 0 | 0.78054 | 4998.101039
10.86 | 20.93 | 22.48 | 22.11 | 23.62 | 0 | 0.78555 | 4998.061564
10.86 | 20.93 | 22.48 | 22.11 | 23.62 | 0 | 0.79055 | 4998.091747
10.86 | 20.93 | 22.48 | 22.11 | 23.62 | 0 | 0.79556 | 4998.0941
10.86 | 20.93 | 22.48 | 22.11 | 23.62 | 0 | 0.80056 | 4998.078379
10.86 | 20.93 | 22.48 | 22.11 | 23.62 | 0 | 0.80557 | 4998.091155
10.86 | 20.93 | 22.48 | 22.11 | 23.62 | 0 | 0.81057 | 4998.103154
10.86 | 20.93 | 22.48 | 22.11 | 23.62 | 0 | 0.81558 | 4998.093875
10.86 | 20.93 | 22.48 | 22.11 | 23.62 | 0 | 0.82058 | 4998.083037
10.86 | 20.93 | 22.48 | 22.11 | 23.62 | 0 | 0.82559 | 4998.095725
10.86 | 20.93 | 22.48 | 22.11 | 23.62 | 0 | 0.83059 | 4998.070958
10.86 | 20.93 | 22.48 | 22.11 | 23.62 | 0 | 0.8356 | 4998.103347
10.86 | 20.93 | 22.48 | 22.11 | 23.62 | 0 | 0.8406 | 4998.076967
10.86 | 20.93 | 22.48 | 22.11 | 23.62 | 0 | 0.84561 | 4998.105763
10.86 | 20.93 | 22.48 | 22.11 | 23.62 | 0 | 0.85061 | 4998.060045
10.86 | 20.93 | 22.48 | 22.11 | 23.62 | 0 | 0.85562 | 4998.110332
10.86 | 20.93 | 22.48 | 22.11 | 23.62 | 0 | 0.86062 | 4998.061482
10.86 | 20.93 | 22.48 | 22.11 | 23.62 | 0 | 0.86563 | 4998.079109
10.86 | 20.93 | 22.48 | 22.11 | 23.62 | 0 | 0.87063 | 4998.09194
10.86 | 20.93 | 22.48 | 22.11 | 23.62 | 0 | 0.87563 | 4998.09051
10.86 | 20.93 | 22.48 | 22.11 | 23.62 | 0 | 0.88064 | 4998.07508
10.86 | 20.93 | 22.48 | 22.11 | 23.62 | 0 | 0.88565 | 4998.088747
10.86 | 20.93 | 22.48 | 22.11 | 23.62 | 0 | 0.89065 | 4998.083329
10.86 | 20.93 | 22.48 | 22.11 | 23.62 | 0 | 0.89565 | 4998.083432
10.86 | 20.93 | 22.48 | 22.11 | 23.62 | 0 | 0.90066 | 4998.080936
10.86 | 20.93 | 22.48 | 22.11 | 23.62 | 0 | 0.90566 | 4998.061009
10.86 | 20.93 | 22.48 | 22.11 | 23.62 | 0 | 0.91067 | 4998.114609
10.86 | 20.93 | 22.48 | 22.11 | 23.62 | 0 | 0.91567 | 4998.094935
10.86 | 20.93 | 22.48 | 22.11 | 23.62 | 0 | 0.92068 | 4998.083028
10.86 | 20.93 | 22.48 | 22.11 | 23.62 | 0 | 0.92568 | 4998.081435
10.86 | 20.93 | 22.48 | 22.11 | 23.62 | 0 | 0.93069 | 4998.07588
10.86 | 20.93 | 22.48 | 22.11 | 23.62 | 0 | 0.93569 | 4998.091431
10.86 | 20.93 | 22.48 | 22.11 | 23.62 | 0 | 0.9407 | 4998.09025
10.86 | 20.93 | 22.48 | 22.11 | 23.62 | 0 | 0.9457 | 4998.069054
10.86 | 20.93 | 22.48 | 22.11 | 23.62 | 0 | 0.95071 | 4998.093188
10.86 | 20.93 | 22.48 | 22.11 | 23.62 | 0 | 0.95571 | 4998.058797
10.86 | 20.93 | 22.48 | 22.11 | 23.62 | 0 | 0.96072 | 4998.11575
10.86 | 20.93 | 22.48 | 22.11 | 23.62 | 0 | 0.96572 | 4998.068579
10.86 | 20.93 | 22.48 | 22.11 | 23.62 | 0 | 0.97073 | 4998.097689
10.86 | 20.93 | 22.48 | 22.11 | 23.62 | 0 | 0.97573 | 4998.092207
10.86 | 20.93 | 22.48 | 22.11 | 23.62 | 0 | 0.98074 | 4998.084072
10.86 | 20.93 | 22.48 | 22.11 | 23.62 | 0 | 0.98574 | 4998.080418
10.86 | 20.93 | 22.48 | 22.11 | 23.62 | 0 | 0.99075 | 4998.086279
10.86 | 20.93 | 22.48 | 22.11 | 23.62 | 0 | 0.99575 | 4998.087426
10.86 | 20.93 | 22.48 | 22.11 | 23.62 | 0 | 1.00076 | 4998.092949
10.86 | 20.93 | 22.48 | 22.11 | 23.62 | 0 | 1.00576 | 4998.095385
10.86 | 20.93 | 22.48 | 22.11 | 23.62 | 0 | 1.01076 | 4998.055805
10.86 | 20.93 | 22.48 | 22.11 | 23.62 | 0 | 1.01577 | 4998.105742
10.86 | 20.93 | 22.48 | 22.11 | 23.62 | 0 | 1.02077 | 4998.083803
10.86 | 20.93 | 22.48 | 22.11 | 23.62 | 0 | 1.02578 | 4998.104583
10.86 | 20.93 | 22.48 | 22.11 | 23.62 | 0 | 1.03078 | 4998.079056
10.86 | 20.93 | 22.48 | 22.11 | 23.62 | 0 | 1.03579 | 4998.083781
10.86 | 20.93 | 22.48 | 22.11 | 23.62 | 0 | 1.04079 | 4998.083968
10.86 | 20.93 | 22.48 | 22.11 | 23.62 | 0 | 1.0458 | 4998.095186
10.86 | 20.93 | 22.48 | 22.11 | 23.62 | 0 | 1.0508 | 4998.068325
10.86 | 20.93 | 22.48 | 22.11 | 23.62 | 0 | 1.05581 | 4998.097012
10.86 | 20.93 | 22.48 | 22.11 | 23.62 | 0 | 1.06081 | 4998.080664
10.86 | 20.93 | 22.48 | 22.11 | 23.62 | 0 | 1.06582 | 4998.095681
10.86 | 20.93 | 22.48 | 22.11 | 23.62 | 0 | 1.07082 | 4998.055321
10.86 | 20.93 | 22.48 | 22.11 | 23.62 | 0 | 1.07583 | 4998.117356
10.86 | 20.93 | 22.48 | 22.11 | 23.62 | 0 | 1.08083 | 4998.082986
10.86 | 20.93 | 22.48 | 22.11 | 23.62 | 0 | 1.08584 | 4998.068808
10.86 | 20.93 | 22.48 | 22.11 | 23.62 | 0 | 1.09084 | 4998.095353
10.86 | 20.93 | 22.48 | 22.11 | 23.62 | 0 | 1.09585 | 4998.083731
10.86 | 20.93 | 22.48 | 22.11 | 23.62 | 0 | 1.10085 | 4998.100314
10.86 | 20.93 | 22.48 | 22.11 | 23.62 | 0 | 1.10586 | 4998.081324
10.86 | 20.93 | 22.48 | 22.11 | 23.62 | 0 | 1.11086 | 4998.079592
10.86 | 20.93 | 22.48 | 22.11 | 23.62 | 0 | 1.11587 | 4998.100373
10.86 | 20.93 | 22.48 | 22.11 | 23.62 | 0 | 1.12087 | 4998.076203
10.86 | 20.93 | 22.48 | 22.11 | 23.62 | 0 | 1.12588 | 4998.070115
10.86 | 20.93 | 22.48 | 22.11 | 23.62 | 0 | 1.13088 | 4998.08682
10.86 | 20.93 | 22.48 | 22.11 | 23.62 | 0 | 1.13588 | 4998.104237
10.86 | 20.93 | 22.48 | 22.11 | 23.62 | 0 | 1.14089 | 4998.08311
10.86 | 20.93 | 22.48 | 22.11 | 23.62 | 0 | 1.14589 | 4998.090291
10.86 | 20.93 | 22.48 | 22.11 | 23.62 | 0 | 1.1509 | 4998.083021
10.86 | 20.93 | 22.48 | 22.11 | 23.62 | 0 | 1.1559 | 4998.070274
10.86 | 20.93 | 22.48 | 22.11 | 23.62 | 0 | 1.16091 | 4998.098345
10.86 | 20.93 | 22.48 | 22.11 | 23.62 | 0 | 1.16591 | 4998.097983
10.86 | 20.93 | 22.48 | 22.11 | 23.62 | 0 | 1.17092 | 4998.090132
10.86 | 20.93 | 22.48 | 22.11 | 23.62 | 0 | 1.17592 | 4998.082854
10.86 | 20.93 | 22.48 | 22.11 | 23.62 | 0 | 1.18093 | 4998.088347
10.86 | 20.93 | 22.48 | 22.11 | 23.62 | 0 | 1.18593 | 4998.091292
10.86 | 20.93 | 22.48 | 22.11 | 23.62 | 0 | 1.19094 | 4998.091636
10.86 | 20.93 | 22.48 | 22.11 | 23.62 | 0 | 1.19594 | 4998.087754
10.86 | 20.93 | 22.48 | 22.11 | 23.62 | 0 | 1.20095 | 4998.088054
10.86 | 20.93 | 22.48 | 22.11 | 23.62 | 0 | 1.20595 | 4998.09751
10.86 | 20.93 | 22.48 | 22.11 | 23.62 | 0 | 1.21096 | 4998.077484
10.86 | 20.93 | 22.48 | 22.11 | 23.62 | 0 | 1.21596 | 4998.081963
10.86 | 20.93 | 22.48 | 22.11 | 23.62 | 0 | 1.22097 | 4998.091212
10.86 | 20.93 | 22.48 | 22.11 | 23.62 | 0 | 1.22597 | 4998.076303
10.86 | 20.93 | 22.48 | 22.11 | 23.62 | 0 | 1.23098 | 4998.094001
10.86 | 20.93 | 22.48 | 22.11 | 23.62 | 0 | 1.23598 | 4998.069635
10.86 | 20.93 | 22.48 | 22.11 | 23.62 | 0 | 1.24099 | 4998.100763
10.86 | 20.93 | 22.48 | 22.11 | 23.62 | 0 | 1.24599 | 4998.075954
10.86 | 20.93 | 22.48 | 22.11 | 23.62 | 0 | 1.25099 | 4998.079418
10.86 | 20.93 | 22.48 | 22.11 | 23.62 | 0 | 1.256 | 4998.090128
10.86 | 20.93 | 22.48 | 22.11 | 23.62 | 0 | 1.26101 | 4998.078484
10.86 | 20.93 | 22.48 | 22.11 | 23.62 | 0 | 1.26601 | 4998.103777
10.86 | 20.93 | 22.48 | 22.11 | 23.62 | 0 | 1.27101 | 4998.049414
10.86 | 20.93 | 22.48 | 22.11 | 23.62 | 0 | 1.27602 | 4998.118225
10.86 | 20.93 | 22.48 | 22.11 | 23.62 | 0 | 1.28102 | 4998.089051
10.86 | 20.93 | 22.48 | 22.11 | 23.62 | 0 | 1.28603 | 4998.074168
10.86 | 20.93 | 22.48 | 22.11 | 23.62 | 0 | 1.29103 | 4998.076513
10.86 | 20.93 | 22.48 | 22.11 | 23.62 | 0 | 1.29604 | 4998.074404
10.86 | 20.93 | 22.48 | 22.11 | 23.62 | 0 | 1.30104 | 4998.117166
10.86 | 20.93 | 22.48 | 22.11 | 23.62 | 0 | 1.30605 | 4998.0789
10.86 | 20.93 | 22.48 | 22.11 | 23.62 | 0 | 1.31105 | 4998.091314
10.86 | 20.93 | 22.48 | 22.11 | 23.62 | 0 | 1.31606 | 4998.069462
10.86 | 20.93 | 22.48 | 22.11 | 23.62 | 0 | 1.32106 | 4998.097061
10.86 | 20.93 | 22.48 | 22.11 | 23.62 | 0 | 1.32607 | 4998.082905
10.86 | 20.93 | 22.48 | 22.11 | 23.62 | 0 | 1.33107 | 4998.100805
10.86 | 20.93 | 22.48 | 22.11 | 23.62 | 0 | 1.33608 | 4998.083419
10.86 | 20.93 | 22.48 | 22.11 | 23.62 | 0 | 1.34108 | 4998.087996
10.86 | 20.93 | 22.48 | 22.11 | 23.62 | 0 | 1.34609 | 4998.082635
10.86 | 20.93 | 22.48 | 22.11 | 23.62 | 0 | 1.35109 | 4998.079351
10.86 | 20.93 | 22.48 | 22.11 | 23.62 | 0 | 1.3561 | 4998.116778
10.86 | 20.93 | 22.48 | 22.11 | 23.62 | 0 | 1.3611 | 4998.073029
10.86 | 20.93 | 22.48 | 22.11 | 23.62 | 0 | 1.36611 | 4998.091212
10.86 | 20.93 | 22.48 | 22.11 | 23.62 | 0 | 1.37111 | 4998.088579
10.86 | 20.93 | 22.48 | 22.11 | 23.62 | 0 | 1.37611 | 4998.097509
10.86 | 20.93 | 22.48 | 22.11 | 23.62 | 0 | 1.38112 | 4998.070512
10.86 | 20.93 | 22.48 | 22.11 | 23.62 | 0 | 1.38612 | 4998.101653
10.86 | 20.93 | 22.48 | 22.11 | 23.62 | 0 | 1.39113 | 4998.06388
10.86 | 20.93 | 22.48 | 22.11 | 23.62 | 0 | 1.39613 | 4998.101434
10.86 | 20.93 | 22.48 | 22.11 | 23.62 | 0 | 1.40114 | 4998.085895
10.86 | 20.93 | 22.48 | 22.11 | 23.62 | 0 | 1.40614 | 4998.082663
10.86 | 20.93 | 22.48 | 22.11 | 23.62 | 0 | 1.41115 | 4998.072064
10.86 | 20.93 | 22.48 | 22.11 | 23.62 | 0 | 1.41615 | 4998.090167
10.86 | 20.93 | 22.48 | 22.11 | 23.62 | 0 | 1.42116 | 4998.102735
10.86 | 20.93 | 22.48 | 22.11 | 23.62 | 0 | 1.42616 | 4998.093782
10.86 | 20.93 | 22.48 | 22.11 | 23.62 | 0 | 1.43117 | 4998.060081
10.86 | 20.93 | 22.48 | 22.11 | 23.62 | 0 | 1.43617 | 4998.099603
10.86 | 20.93 | 22.48 | 22.11 | 23.62 | 0 | 1.44118 | 4998.083079
10.86 | 20.93 | 22.48 | 22.11 | 23.62 | 0 | 1.44618 | 4998.107218
10.86 | 20.93 | 22.48 | 22.11 | 23.62 | 0 | 1.45119 | 4998.077695
10.86 | 20.93 | 22.48 | 22.11 | 23.62 | 0 | 1.45619 | 4998.084386
10.86 | 20.93 | 22.48 | 22.11 | 23.62 | 0 | 1.4612 | 4998.080333
10.86 | 20.93 | 22.48 | 22.11 | 23.62 | 0 | 1.4662 | 4998.077626
10.86 | 20.93 | 22.48 | 22.11 | 23.62 | 0 | 1.47121 | 4998.083541
10.86 | 20.93 | 22.48 | 22.11 | 23.62 | 0 | 1.47621 | 4998.093622
10.86 | 20.93 | 22.48 | 22.11 | 23.62 | 0 | 1.48122 | 4998.087624
10.86 | 20.93 | 22.48 | 22.11 | 23.62 | 0 | 1.48622 | 4998.0942
10.86 | 20.93 | 22.48 | 22.11 | 23.62 | 0 | 1.49123 | 4998.0572
10.86 | 20.93 | 22.48 | 22.11 | 23.62 | 0 | 1.49623 | 4998.099152
10.86 | 20.93 | 22.48 | 22.11 | 23.62 | 0 | 1.50124 | 4998.091874
10.86 | 20.93 | 22.48 | 22.11 | 23.62 | 0 | 1.50624 | 4998.112748
10.86 | 20.93 | 22.48 | 22.11 | 23.62 | 0 | 1.51124 | 4998.063217
10.86 | 20.93 | 22.48 | 22.11 | 23.62 | 0 | 1.51625 | 4998.088688
10.86 | 20.93 | 22.48 | 22.11 | 23.62 | 0 | 1.52125 | 4998.092684
10.86 | 20.93 | 22.48 | 22.11 | 23.62 | 0 | 1.52626 | 4998.080779
10.86 | 20.93 | 22.48 | 22.11 | 23.62 | 0 | 1.53126 | 4998.08961
10.86 | 20.93 | 22.48 | 22.11 | 23.62 | 0 | 1.53627 | 4998.100212
10.86 | 20.93 | 22.48 | 22.11 | 23.62 | 0 | 1.54127 | 4998.078214
10.86 | 20.93 | 22.48 | 22.11 | 23.62 | 0 | 1.54628 | 4998.065341
10.86 | 20.93 | 22.48 | 22.11 | 23.62 | 0 | 1.55128 | 4998.075685
10.86 | 20.93 | 22.48 | 22.11 | 23.62 | 0 | 1.55629 | 4998.106229
10.86 | 20.93 | 22.48 | 22.11 | 23.62 | 0 | 1.56129 | 4998.074187
10.86 | 20.93 | 22.48 | 22.11 | 23.62 | 0 | 1.5663 | 4998.082145
10.86 | 20.93 | 22.48 | 22.11 | 23.62 | 0 | 1.5713 | 4998.10206
10.86 | 20.93 | 22.48 | 22.11 | 23.62 | 0 | 1.57631 | 4998.061793
10.86 | 20.93 | 22.48 | 22.11 | 23.62 | 0 | 1.58131 | 4998.09393
10.86 | 20.93 | 22.48 | 22.11 | 23.62 | 0 | 1.58632 | 4998.088118
10.86 | 20.93 | 22.48 | 22.11 | 23.62 | 0 | 1.59132 | 4998.077095
10.86 | 20.93 | 22.48 | 22.11 | 23.62 | 0 | 1.59633 | 4998.097979
10.86 | 20.93 | 22.48 | 22.11 | 23.62 | 0 | 1.60133 | 4998.070791
10.86 | 20.93 | 22.48 | 22.11 | 23.62 | 0 | 1.60634 | 4998.096368
10.86 | 20.93 | 22.48 | 22.11 | 23.62 | 0 | 1.61134 | 4998.080159
10.86 | 20.93 | 22.48 | 22.11 | 23.62 | 0 | 1.61635 | 4998.101423
10.86 | 20.93 | 22.48 | 22.11 | 23.62 | 0 | 1.62135 | 4998.102352
10.86 | 20.93 | 22.48 | 22.11 | 23.62 | 0 | 1.62636 | 4998.074911
10.86 | 20.93 | 22.48 | 22.11 | 23.62 | 0 | 1.63136 | 4998.072198
10.86 | 20.93 | 22.48 | 22.11 | 23.62 | 0 | 1.63637 | 4998.106423
10.86 | 20.93 | 22.48 | 22.11 | 23.62 | 0 | 1.64137 | 4998.054457
10.86 | 20.93 | 22.48 | 22.11 | 23.62 | 0 | 1.64637 | 4998.118383
10.86 | 20.93 | 22.48 | 22.11 | 23.62 | 0 | 1.65138 | 4998.057528
10.86 | 20.93 | 22.48 | 22.11 | 23.62 | 0 | 1.65638 | 4998.115469
10.86 | 20.93 | 22.48 | 22.11 | 23.62 | 0 | 1.66139 | 4998.075957
10.86 | 20.93 | 22.48 | 22.11 | 23.62 | 0 | 1.66639 | 4998.098514
10.86 | 20.93 | 22.48 | 22.11 | 23.62 | 0 | 1.6714 | 4998.07238
10.86 | 20.93 | 22.48 | 22.11 | 23.62 | 0 | 1.6764 | 4998.093727
10.86 | 20.93 | 22.48 | 22.11 | 23.62 | 0 | 1.68141 | 4998.069423
10.86 | 20.93 | 22.48 | 22.11 | 23.62 | 0 | 1.68641 | 4998.101314
10.86 | 20.93 | 22.48 | 22.11 | 23.62 | 0 | 1.69142 | 4998.048325
10.86 | 20.93 | 22.48 | 22.11 | 23.62 | 0 | 1.69642 | 4998.117398
10.86 | 20.93 | 22.48 | 22.11 | 23.62 | 0 | 1.70143 | 4998.078499
10.86 | 20.93 | 22.48 | 22.11 | 23.62 | 0 | 1.70643 | 4998.094173
10.86 | 20.93 | 22.48 | 22.11 | 23.62 | 0 | 1.71144 | 4998.091286
10.86 | 20.93 | 22.48 | 22.11 | 23.62 | 0 | 1.71644 | 4998.077005
10.86 | 20.93 | 22.48 | 22.11 | 23.62 | 0 | 1.72145 | 4998.080663
10.86 | 20.93 | 22.48 | 22.11 | 23.62 | 0 | 1.72645 | 4998.105876
10.86 | 20.93 | 22.48 | 22.11 | 23.62 | 0 | 1.73146 | 4998.087104
10.86 | 20.93 | 22.48 | 22.11 | 23.62 | 0 | 1.73646 | 4998.087616
10.86 | 20.93 | 22.48 | 22.11 | 23.62 | 0 | 1.74147 | 4998.079483
10.86 | 20.93 | 22.48 | 22.11 | 23.62 | 0 | 1.74647 | 4998.091199
10.86 | 20.93 | 22.48 | 22.11 | 23.62 | 0 | 1.75147 | 4998.078958
10.86 | 20.93 | 22.48 | 22.11 | 23.62 | 0 | 1.75648 | 4998.075355
10.86 | 20.93 | 22.48 | 22.11 | 23.62 | 0 | 1.76149 | 4998.095981
10.86 | 20.93 | 22.48 | 22.11 | 23.62 | 0 | 1.76649 | 4998.074514
10.86 | 20.93 | 22.48 | 22.11 | 23.62 | 0 | 1.77149 | 4998.079701
10.86 | 20.93 | 22.48 | 22.11 | 23.62 | 0 | 1.7765 | 4998.106034
10.86 | 20.93 | 22.48 | 22.11 | 23.62 | 0 | 1.7815 | 4998.073337
10.86 | 20.93 | 22.48 | 22.11 | 23.62 | 0 | 1.78651 | 4998.084877
10.86 | 20.93 | 22.48 | 22.11 | 23.62 | 0 | 1.79151 | 4998.084653
10.86 | 20.93 | 22.48 | 22.11 | 23.62 | 0 | 1.79652 | 4998.071384
10.86 | 20.93 | 22.48 | 22.11 | 23.62 | 0 | 1.80152 | 4998.106768
10.86 | 20.93 | 22.48 | 22.11 | 23.62 | 0 | 1.80653 | 4998.085182
10.86 | 20.93 | 22.48 | 22.11 | 23.62 | 0 | 1.81153 | 4998.060672
10.86 | 20.93 | 22.48 | 22.11 | 23.62 | 0 | 1.81654 | 4998.100807
10.86 | 20.93 | 22.48 | 22.11 | 23.62 | 0 | 1.82154 | 4998.073344
10.86 | 20.93 | 22.48 | 22.11 | 23.62 | 0 | 1.82655 | 4998.087972
10.86 | 20.93 | 22.48 | 22.11 | 23.62 | 0 | 1.83155 | 4998.088649
10.86 | 20.93 | 22.48 | 22.11 | 23.62 | 0 | 1.83656 | 4998.092746
10.86 | 20.93 | 22.48 | 22.11 | 23.62 | 0 | 1.84156 | 4998.08352
10.86 | 20.93 | 22.48 | 22.11 | 23.62 | 0 | 1.84657 | 4998.078829
10.86 | 20.93 | 22.48 | 22.11 | 23.62 | 0 | 1.85157 | 4998.101977
10.86 | 20.93 | 22.48 | 22.11 | 23.62 | 0 | 1.85658 | 4998.079392
10.86 | 20.93 | 22.48 | 22.11 | 23.62 | 0 | 1.86158 | 4998.09894
10.86 | 20.93 | 22.48 | 22.11 | 23.62 | 0 | 1.86659 | 4998.079119
10.86 | 20.93 | 22.48 | 22.11 | 23.62 | 0 | 1.87159 | 4998.067791
10.86 | 20.93 | 22.48 | 22.11 | 23.62 | 0 | 1.8766 | 4998.113939
10.86 | 20.93 | 22.48 | 22.11 | 23.62 | 0 | 1.8816 | 4998.06719
10.86 | 20.93 | 22.48 | 22.11 | 23.62 | 0 | 1.8866 | 4998.1152
10.86 | 20.93 | 22.48 | 22.11 | 23.62 | 0 | 1.89161 | 4998.079784
10.86 | 20.93 | 22.48 | 22.11 | 23.62 | 0 | 1.89661 | 4998.072002
10.86 | 20.93 | 22.48 | 22.11 | 23.62 | 0 | 1.90162 | 4998.086981
10.86 | 20.93 | 22.48 | 22.11 | 23.62 | 0 | 1.90662 | 4998.08648
10.86 | 20.93 | 22.48 | 22.11 | 23.62 | 0 | 1.91163 | 4998.092436
10.86 | 20.93 | 22.48 | 22.11 | 23.62 | 0 | 1.91663 | 4998.093519
10.86 | 20.93 | 22.48 | 22.11 | 23.62 | 0 | 1.92164 | 4998.087654
10.86 | 20.93 | 22.48 | 22.11 | 23.62 | 0 | 1.92664 | 4998.090426
10.86 | 20.93 | 22.48 | 22.11 | 23.62 | 0 | 1.93165 | 4998.069558
10.86 | 20.93 | 22.48 | 22.11 | 23.62 | 0 | 1.93665 | 4998.114972
10.86 | 20.93 | 22.48 | 22.11 | 23.62 | 0 | 1.94166 | 4998.067296
10.86 | 20.93 | 22.48 | 22.11 | 23.62 | 0 | 1.94666 | 4998.077234
10.86 | 20.93 | 22.48 | 22.11 | 23.62 | 0 | 1.95167 | 4998.08598
10.86 | 20.93 | 22.48 | 22.11 | 23.62 | 0 | 1.95667 | 4998.103809
10.86 | 20.93 | 22.48 | 22.11 | 23.62 | 0 | 1.96168 | 4998.069697
10.86 | 20.93 | 22.48 | 22.11 | 23.62 | 0 | 1.96668 | 4998.105061
10.86 | 20.93 | 22.48 | 22.11 | 23.62 | 0 | 1.97169 | 4998.079954
10.86 | 20.93 | 22.48 | 22.11 | 23.62 | 0 | 1.97669 | 4998.092519
10.86 | 20.93 | 22.48 | 22.11 | 23.62 | 0 | 1.9817 | 4998.071649
10.86 | 20.93 | 22.48 | 22.11 | 23.62 | 0 | 1.9867 | 4998.099026
10.86 | 20.93 | 22.48 | 22.11 | 23.62 | 0 | 1.99171 | 4998.089395
10.86 | 20.93 | 22.48 | 22.11 | 23.62 | 0 | 1.99671 | 4998.085346
10.86 | 20.93 | 22.48 | 22.11 | 23.62 | 0 | 2.00172 | 4998.071043
10.86 | 20.93 | 22.48 | 22.11 | 23.62 | 0 | 2.00672 | 4998.119382
10.86 | 20.93 | 22.48 | 22.11 | 23.62 | 0 | 2.01172 | 4998.08389
10.86 | 20.93 | 22.48 | 22.11 | 23.62 | 0 | 2.01673 | 4998.07139
10.86 | 20.93 | 22.48 | 22.11 | 23.62 | 0 | 2.02173 | 4998.070457
10.86 | 20.93 | 22.48 | 22.11 | 23.62 | 0 | 2.02674 | 4998.106113
10.86 | 20.93 | 22.48 | 22.11 | 23.62 | 0 | 2.03174 | 4998.058249
10.86 | 20.93 | 22.48 | 22.11 | 23.62 | 0 | 2.03675 | 4998.095536
10.86 | 20.93 | 22.48 | 22.11 | 23.62 | 0 | 2.04175 | 4998.079817
10.86 | 20.93 | 22.48 | 22.11 | 23.62 | 0 | 2.04676 | 4998.124538
10.86 | 20.93 | 22.48 | 22.11 | 23.62 | 0 | 2.05176 | 4998.061728
10.86 | 20.93 | 22.48 | 22.11 | 23.62 | 0 | 2.05677 | 4998.113472
10.86 | 20.93 | 22.48 | 22.11 | 23.62 | 0 | 2.06177 | 4998.061357
10.86 | 20.93 | 22.48 | 22.11 | 23.62 | 0 | 2.06678 | 4998.086118
10.86 | 20.93 | 22.48 | 22.11 | 23.62 | 0 | 2.07178 | 4998.070344
10.86 | 20.93 | 22.48 | 22.11 | 23.62 | 0 | 2.07679 | 4998.121225
10.86 | 20.93 | 22.48 | 22.11 | 23.62 | 0 | 2.08179 | 4998.076408
10.86 | 20.93 | 22.48 | 22.11 | 23.62 | 0 | 2.0868 | 4998.080233
10.86 | 20.93 | 22.48 | 22.11 | 23.62 | 0 | 2.0918 | 4998.083387
10.86 | 20.93 | 22.48 | 22.11 | 23.62 | 0 | 2.09681 | 4998.090195
10.86 | 20.93 | 22.48 | 22.11 | 23.62 | 0 | 2.10181 | 4998.085984
10.86 | 20.93 | 22.48 | 22.11 | 23.62 | 0 | 2.10682 | 4998.097006
10.86 | 20.93 | 22.48 | 22.11 | 23.62 | 0 | 2.11182 | 4998.040643
10.86 | 20.93 | 22.48 | 22.11 | 23.62 | 0 | 2.11683 | 4998.139306
10.86 | 20.93 | 22.48 | 22.11 | 23.62 | 0 | 2.12183 | 4998.074423
10.86 | 20.93 | 22.48 | 22.11 | 23.62 | 0 | 2.12683 | 4998.095189
10.86 | 20.93 | 22.48 | 22.11 | 23.62 | 0 | 2.13184 | 4998.070895
10.86 | 20.93 | 22.48 | 22.11 | 23.62 | 0 | 2.13685 | 4998.094979
10.86 | 20.93 | 22.48 | 22.11 | 23.62 | 0 | 2.14185 | 4998.077951
10.86 | 20.93 | 22.48 | 22.11 | 23.62 | 0 | 2.14685 | 4998.090187
10.86 | 20.93 | 22.48 | 22.11 | 23.62 | 0 | 2.15186 | 4998.091002
10.86 | 20.93 | 22.48 | 22.11 | 23.62 | 0 | 2.15686 | 4998.057026
10.86 | 20.93 | 22.48 | 22.11 | 23.62 | 0 | 2.16187 | 4998.138059
10.86 | 20.93 | 22.48 | 22.11 | 23.62 | 0 | 2.16687 | 4998.03895
10.86 | 20.93 | 22.48 | 22.11 | 23.62 | 0 | 2.17188 | 4998.121137
10.86 | 20.93 | 22.48 | 22.11 | 23.62 | 0 | 2.17688 | 4998.087502
10.86 | 20.93 | 22.48 | 22.11 | 23.62 | 0 | 2.18189 | 4998.089468
10.86 | 20.93 | 22.48 | 22.11 | 23.62 | 0 | 2.18689 | 4998.051698
10.86 | 20.93 | 22.48 | 22.11 | 23.62 | 0 | 2.1919 | 4998.110066
10.86 | 20.93 | 22.48 | 22.11 | 23.62 | 0 | 2.1969 | 4998.061542
10.86 | 20.93 | 22.48 | 22.11 | 23.62 | 0 | 2.20191 | 4998.112234
10.86 | 20.93 | 22.48 | 22.11 | 23.62 | 0 | 2.20691 | 4998.062016
10.86 | 20.93 | 22.48 | 22.11 | 23.62 | 0 | 2.21192 | 4998.11307
10.86 | 20.93 | 22.48 | 22.11 | 23.62 | 0 | 2.21692 | 4998.035709
10.86 | 20.93 | 22.48 | 22.11 | 23.62 | 0 | 2.22193 | 4998.119507
10.86 | 20.93 | 22.48 | 22.11 | 23.62 | 0 | 2.22693 | 4998.054332
10.86 | 20.93 | 22.48 | 22.11 | 23.62 | 0 | 2.23194 | 4998.118529
10.86 | 20.93 | 22.48 | 22.11 | 23.62 | 0 | 2.23694 | 4998.053954
10.86 | 20.93 | 22.48 | 22.11 | 23.62 | 0 | 2.24195 | 4998.096243
10.86 | 20.93 | 22.48 | 22.11 | 23.62 | 0 | 2.24695 | 4998.089814
10.86 | 20.93 | 22.48 | 22.11 | 23.62 | 0 | 2.25195 | 4998.091644
10.86 | 20.93 | 22.48 | 22.11 | 23.62 | 0 | 2.25696 | 4998.08546
10.86 | 20.93 | 22.48 | 22.11 | 23.62 | 0 | 2.26197 | 4998.085969
10.86 | 20.93 | 22.48 | 22.11 | 23.62 | 0 | 2.26697 | 4998.10308
10.86 | 20.93 | 22.48 | 22.11 | 23.62 | 0 | 2.27197 | 4998.050082
10.86 | 20.93 | 22.48 | 22.11 | 23.62 | 0 | 2.27698 | 4998.125685
10.86 | 20.93 | 22.48 | 22.11 | 23.62 | 0 | 2.28198 | 4998.050375
10.86 | 20.93 | 22.48 | 22.11 | 23.62 | 0 | 2.28699 | 4998.113311
10.86 | 20.93 | 22.48 | 22.11 | 23.62 | 0 | 2.29199 | 4998.056599
10.86 | 20.93 | 22.48 | 22.11 | 23.62 | 0 | 2.297 | 4998.120876
10.86 | 20.93 | 22.48 | 22.11 | 23.62 | 0 | 2.302 | 4998.060014
10.86 | 20.93 | 22.48 | 22.11 | 23.62 | 0 | 2.30701 | 4998.095968
10.86 | 20.93 | 22.48 | 22.11 | 23.62 | 0 | 2.31201 | 4998.082508
10.86 | 20.93 | 22.48 | 22.11 | 23.62 | 0 | 2.31702 | 4998.124553
10.86 | 20.93 | 22.48 | 22.11 | 23.62 | 0 | 2.32202 | 4998.066967
10.86 | 20.93 | 22.48 | 22.11 | 23.62 | 0 | 2.32703 | 4998.069027
10.86 | 20.93 | 22.48 | 22.11 | 23.62 | 0 | 2.33203 | 4998.09276
10.86 | 20.93 | 22.48 | 22.11 | 23.62 | 0 | 2.33704 | 4998.095107
10.86 | 20.93 | 22.48 | 22.11 | 23.62 | 0 | 2.34204 | 4998.094686
10.86 | 20.93 | 22.48 | 22.11 | 23.62 | 0 | 2.34705 | 4998.076259
10.86 | 20.93 | 22.48 | 22.11 | 23.62 | 0 | 2.35205 | 4998.083877
10.86 | 20.93 | 22.48 | 22.11 | 23.62 | 0 | 2.35706 | 4998.046254
10.86 | 20.93 | 22.48 | 22.11 | 23.62 | 0 | 2.36206 | 4998.151882
10.86 | 20.93 | 22.48 | 22.11 | 23.62 | 0 | 2.36707 | 4998.059505
10.86 | 20.93 | 22.48 | 22.11 | 23.62 | 0 | 2.37207 | 4998.099839
10.86 | 20.93 | 22.48 | 22.11 | 23.62 | 0 | 2.37708 | 4998.064145
10.86 | 20.93 | 22.48 | 22.11 | 23.62 | 0 | 2.38208 | 4998.124994
10.86 | 20.93 | 22.48 | 22.11 | 23.62 | 0 | 2.38708 | 4998.061413
10.86 | 20.93 | 22.48 | 22.11 | 23.62 | 0 | 2.39209 | 4998.097003
10.86 | 20.93 | 22.48 | 22.11 | 23.62 | 0 | 2.39709 | 4998.058877
10.86 | 20.93 | 22.48 | 22.11 | 23.62 | 0 | 2.4021 | 4998.100575
10.86 | 20.93 | 22.48 | 22.11 | 23.62 | 0 | 2.4071 | 4998.095539
10.86 | 20.93 | 22.48 | 22.11 | 23.62 | 0 | 2.41211 | 4998.060037
10.86 | 20.93 | 22.48 | 22.11 | 23.62 | 0 | 2.41711 | 4998.063844
10.86 | 20.93 | 22.48 | 22.11 | 23.62 | 0 | 2.42212 | 4998.130207
10.86 | 20.93 | 22.48 | 22.11 | 23.62 | 0 | 2.42712 | 4998.071983
10.86 | 20.93 | 22.48 | 22.11 | 23.62 | 0 | 2.43213 | 4998.099282
10.86 | 20.93 | 22.48 | 22.11 | 23.62 | 0 | 2.43713 | 4998.055843
10.86 | 20.93 | 22.48 | 22.11 | 23.62 | 0 | 2.44214 | 4998.10354
10.86 | 20.93 | 22.48 | 22.11 | 23.62 | 0 | 2.44714 | 4998.12408
10.86 | 20.93 | 22.48 | 22.11 | 23.62 | 0 | 2.45215 | 4998.037117
10.86 | 20.93 | 22.48 | 22.11 | 23.62 | 0 | 2.45715 | 4998.139737
10.86 | 20.93 | 22.48 | 22.11 | 23.62 | 0 | 2.46216 | 4998.0503
10.86 | 20.93 | 22.48 | 22.11 | 23.62 | 0 | 2.46716 | 4998.115638
10.86 | 20.93 | 22.48 | 22.11 | 23.62 | 0 | 2.47217 | 4998.061433
10.86 | 20.93 | 22.48 | 22.11 | 23.62 | 0 | 2.47717 | 4998.104886
10.86 | 20.93 | 22.48 | 22.11 | 23.62 | 0 | 2.48218 | 4998.077584
10.86 | 20.93 | 22.48 | 22.11 | 23.62 | 0 | 2.48718 | 4998.078806
10.86 | 20.93 | 22.48 | 22.11 | 23.62 | 0 | 2.49219 | 4998.073584
10.86 | 20.93 | 22.48 | 22.11 | 23.62 | 0 | 2.49719 | 4998.092455
10.86 | 20.93 | 22.48 | 22.11 | 23.62 | 0 | 2.5022 | 4998.099207
10.86 | 20.93 | 22.48 | 22.11 | 23.62 | 0 | 2.5072 | 4998.077821
10.86 | 20.93 | 22.48 | 22.11 | 23.62 | 0 | 2.51221 | 4998.084488
10.86 | 20.93 | 22.48 | 22.11 | 23.62 | 0 | 2.51721 | 4998.105626
10.86 | 20.93 | 22.48 | 22.11 | 23.62 | 0 | 2.52221 | 4998.075893
10.86 | 20.93 | 22.48 | 22.11 | 23.62 | 0 | 2.52722 | 4998.091818
10.86 | 20.93 | 22.48 | 22.11 | 23.62 | 0 | 2.53222 | 4998.087047
10.86 | 20.93 | 22.48 | 22.11 | 23.62 | 0 | 2.53723 | 4998.103099
10.86 | 20.93 | 22.48 | 22.11 | 23.62 | 0 | 2.54223 | 4998.05761
10.86 | 20.93 | 22.48 | 22.11 | 23.62 | 0 | 2.54724 | 4998.109694
10.86 | 20.93 | 22.48 | 22.11 | 23.62 | 0 | 2.55224 | 4998.0818
10.86 | 20.93 | 22.48 | 22.11 | 23.62 | 0 | 2.55725 | 4998.075249
10.86 | 20.93 | 22.48 | 22.11 | 23.62 | 0 | 2.56225 | 4998.075999
10.86 | 20.93 | 22.48 | 22.11 | 23.62 | 0 | 2.56726 | 4998.094103
10.86 | 20.93 | 22.48 | 22.11 | 23.62 | 0 | 2.57226 | 4998.089274
10.86 | 20.93 | 22.48 | 22.11 | 23.62 | 0 | 2.57727 | 4998.088899
10.86 | 20.93 | 22.48 | 22.11 | 23.62 | 0 | 2.58227 | 4998.086556
10.86 | 20.93 | 22.48 | 22.11 | 23.62 | 0 | 2.58728 | 4998.098307
10.86 | 20.93 | 22.48 | 22.11 | 23.62 | 0 | 2.59228 | 4998.095983
10.86 | 20.93 | 22.48 | 22.11 | 23.62 | 0 | 2.59729 | 4998.061036
10.86 | 20.93 | 22.48 | 22.11 | 23.62 | 0 | 2.60229 | 4998.127077
10.86 | 20.93 | 22.48 | 22.11 | 23.62 | 0 | 2.6073 | 4998.071831
10.86 | 20.93 | 22.48 | 22.11 | 23.62 | 0 | 2.6123 | 4998.093629
10.86 | 20.93 | 22.48 | 22.11 | 23.62 | 0 | 2.61731 | 4998.05807
10.86 | 20.93 | 22.48 | 22.11 | 23.62 | 0 | 2.62231 | 4998.121989
10.86 | 20.93 | 22.48 | 22.11 | 23.62 | 0 | 2.62731 | 4998.070627
10.86 | 20.93 | 22.48 | 22.11 | 23.62 | 0 | 2.63232 | 4998.073634
10.86 | 20.93 | 22.48 | 22.11 | 23.62 | 0 | 2.63733 | 4998.096878
10.86 | 20.93 | 22.48 | 22.11 | 23.62 | 0 | 2.64233 | 4998.076022
10.86 | 20.93 | 22.48 | 22.11 | 23.62 | 0 | 2.64733 | 4998.100094
10.86 | 20.93 | 22.48 | 22.11 | 23.62 | 0 | 2.65234 | 4998.082606
10.86 | 20.93 | 22.48 | 22.11 | 23.62 | 0 | 2.65734 | 4998.094942
10.86 | 20.93 | 22.48 | 22.11 | 23.62 | 0 | 2.66235 | 4998.073243
10.86 | 20.93 | 22.48 | 22.11 | 23.62 | 0 | 2.66735 | 4998.079755
10.86 | 20.93 | 22.48 | 22.11 | 23.62 | 0 | 2.67236 | 4998.087252
10.86 | 20.93 | 22.48 | 22.11 | 23.62 | 0 | 2.67736 | 4998.100943
10.86 | 20.93 | 22.48 | 22.11 | 23.62 | 0 | 2.68237 | 4998.07555
10.86 | 20.93 | 22.48 | 22.11 | 23.62 | 0 | 2.68737 | 4998.099655
10.86 | 20.93 | 22.48 | 22.11 | 23.62 | 0 | 2.69238 | 4998.068503
10.86 | 20.93 | 22.48 | 22.11 | 23.62 | 0 | 2.69738 | 4998.088243
10.86 | 20.93 | 22.48 | 22.11 | 23.62 | 0 | 2.70239 | 4998.100065
10.86 | 20.93 | 22.48 | 22.11 | 23.62 | 0 | 2.70739 | 4998.08404
10.86 | 20.93 | 22.48 | 22.11 | 23.62 | 0 | 2.7124 | 4998.079304
10.86 | 20.93 | 22.48 | 22.11 | 23.62 | 0 | 2.7174 | 4998.060366
10.86 | 20.93 | 22.48 | 22.11 | 23.62 | 0 | 2.72241 | 4998.092754
10.86 | 20.93 | 22.48 | 22.11 | 23.62 | 0 | 2.72741 | 4998.109856
10.86 | 20.93 | 22.48 | 22.11 | 23.62 | 0 | 2.73242 | 4998.079131
10.86 | 20.93 | 22.48 | 22.11 | 23.62 | 0 | 2.73742 | 4998.078785
10.86 | 20.93 | 22.48 | 22.11 | 23.62 | 0 | 2.74243 | 4998.093024
10.86 | 20.93 | 22.48 | 22.11 | 23.62 | 0 | 2.74743 | 4998.077708
10.86 | 20.93 | 22.48 | 22.11 | 23.62 | 0 | 2.75243 | 4998.092285
10.86 | 20.93 | 22.48 | 22.11 | 23.62 | 0 | 2.75744 | 4998.087512
10.86 | 20.93 | 22.48 | 22.11 | 23.62 | 0 | 2.76244 | 4998.082545
10.86 | 20.93 | 22.48 | 22.11 | 23.62 | 0 | 2.76745 | 4998.112493
10.86 | 20.93 | 22.48 | 22.11 | 23.62 | 0 | 2.77245 | 4998.063851
10.86 | 20.93 | 22.48 | 22.11 | 23.62 | 0 | 2.77746 | 4998.110156
10.86 | 20.93 | 22.48 | 22.11 | 23.62 | 0 | 2.78246 | 4998.093099
10.86 | 20.93 | 22.48 | 22.11 | 23.62 | 0 | 2.78747 | 4998.079066
10.86 | 20.93 | 22.48 | 22.11 | 23.62 | 0 | 2.79247 | 4998.08781
10.86 | 20.93 | 22.48 | 22.11 | 23.62 | 0 | 2.79748 | 4998.071925
10.86 | 20.93 | 22.48 | 22.11 | 23.62 | 0 | 2.80248 | 4998.081366
10.86 | 20.93 | 22.48 | 22.11 | 23.62 | 0 | 2.80749 | 4998.111364
10.86 | 20.93 | 22.48 | 22.11 | 23.62 | 0 | 2.81249 | 4998.078409
10.86 | 20.93 | 22.48 | 22.11 | 23.62 | 0 | 2.8175 | 4998.08295
10.86 | 20.93 | 22.48 | 22.11 | 23.62 | 0 | 2.8225 | 4998.090179
10.86 | 20.93 | 22.48 | 22.11 | 23.62 | 0 | 2.82751 | 4998.068555
10.86 | 20.93 | 22.48 | 22.11 | 23.62 | 0 | 2.83251 | 4998.094796
10.86 | 20.93 | 22.48 | 22.11 | 23.62 | 0 | 2.83752 | 4998.088884
10.86 | 20.93 | 22.48 | 22.11 | 23.62 | 0 | 2.84252 | 4998.086862
10.86 | 20.93 | 22.48 | 22.11 | 23.62 | 0 | 2.84753 | 4998.072931
10.86 | 20.93 | 22.48 | 22.11 | 23.62 | 0 | 2.85253 | 4998.098667
10.86 | 20.93 | 22.48 | 22.11 | 23.62 | 0 | 2.85754 | 4998.066665
10.86 | 20.93 | 22.48 | 22.11 | 23.62 | 0 | 2.86254 | 4998.10375
10.86 | 20.93 | 22.48 | 22.11 | 23.62 | 0 | 2.86755 | 4998.071886
10.86 | 20.93 | 22.48 | 22.11 | 23.62 | 0 | 2.87255 | 4998.080661
10.86 | 20.93 | 22.48 | 22.11 | 23.62 | 0 | 2.87756 | 4998.082797
10.86 | 20.93 | 22.48 | 22.11 | 23.62 | 0 | 2.88256 | 4998.099467
10.86 | 20.93 | 22.48 | 22.11 | 23.62 | 0 | 2.88756 | 4998.09792
10.86 | 20.93 | 22.48 | 22.11 | 23.62 | 0 | 2.89257 | 4998.089011
10.86 | 20.93 | 22.48 | 22.11 | 23.62 | 0 | 2.89757 | 4998.072995
10.86 | 20.93 | 22.48 | 22.11 | 23.62 | 0 | 2.90258 | 4998.071174
10.86 | 20.93 | 22.48 | 22.11 | 23.62 | 0 | 2.90758 | 4998.100392
10.86 | 20.93 | 22.48 | 22.11 | 23.62 | 0 | 2.91259 | 4998.087557
10.86 | 20.93 | 22.48 | 22.11 | 23.62 | 0 | 2.91759 | 4998.083763
10.86 | 20.93 | 22.48 | 22.11 | 23.62 | 0 | 2.9226 | 4998.084696
10.86 | 20.93 | 22.48 | 22.11 | 23.62 | 0 | 2.9276 | 4998.095418
10.86 | 20.93 | 22.48 | 22.11 | 23.62 | 0 | 2.93261 | 4998.078104
10.86 | 20.93 | 22.48 | 22.11 | 23.62 | 0 | 2.93761 | 4998.06761
10.86 | 20.93 | 22.48 | 22.11 | 23.62 | 0 | 2.94262 | 4998.109322
10.86 | 20.93 | 22.48 | 22.11 | 23.62 | 0 | 2.94762 | 4998.075784
10.86 | 20.93 | 22.48 | 22.11 | 23.62 | 0 | 2.95263 | 4998.079142
10.86 | 20.93 | 22.48 | 22.11 | 23.62 | 0 | 2.95763 | 4998.107519
10.86 | 20.93 | 22.48 | 22.11 | 23.62 | 0 | 2.96264 | 4998.070711
10.86 | 20.93 | 22.48 | 22.11 | 23.62 | 0 | 2.96764 | 4998.080899
10.86 | 20.93 | 22.48 | 22.11 | 23.62 | 0 | 2.97265 | 4998.101185
10.86 | 20.93 | 22.48 | 22.11 | 23.62 | 0 | 2.97765 | 4998.070228
10.86 | 20.93 | 22.48 | 22.11 | 23.62 | 0 | 2.98266 | 4998.088984
10.86 | 20.93 | 22.48 | 22.11 | 23.62 | 0 | 2.98766 | 4998.089628
10.86 | 20.93 | 22.48 | 22.11 | 23.62 | 0 | 2.99267 | 4998.082795
10.86 | 20.93 | 22.48 | 22.11 | 23.62 | 0 | 2.99767 | 4998.099655
10.86 | 20.93 | 22.48 | 22.11 | 23.62 | 0 | 3.00268 | 4998.072751
10.86 | 20.93 | 22.48 | 22.11 | 23.62 | 0 | 3.00768 | 4998.097817
10.86 | 20.93 | 22.48 | 22.11 | 23.62 | 0 | 3.01269 | 4998.085622
10.86 | 20.93 | 22.48 | 22.11 | 23.62 | 0 | 3.01769 | 4998.055921
10.86 | 20.93 | 22.48 | 22.11 | 23.62 | 0 | 3.02269 | 4998.10406
10.86 | 20.93 | 22.48 | 22.11 | 23.62 | 0 | 3.0277 | 4998.085684
10.86 | 20.93 | 22.48 | 22.11 | 23.62 | 0 | 3.0327 | 4998.066909
10.86 | 20.93 | 22.48 | 22.11 | 23.62 | 0 | 3.03771 | 4998.115036
10.86 | 20.93 | 22.48 | 22.11 | 23.62 | 0 | 3.04271 | 4998.094407
10.86 | 20.93 | 22.48 | 22.11 | 23.62 | 0 | 3.04772 | 4998.069908
10.86 | 20.93 | 22.48 | 22.11 | 23.62 | 0 | 3.05272 | 4998.090848
10.86 | 20.93 | 22.48 | 22.11 | 23.62 | 0 | 3.05773 | 4998.093179
10.86 | 20.93 | 22.48 | 22.11 | 23.62 | 0 | 3.06273 | 4998.0868
10.86 | 20.93 | 22.48 | 22.11 | 23.62 | 0 | 3.06774 | 4998.096147
10.86 | 20.93 | 22.48 | 22.11 | 23.62 | 0 | 3.07274 | 4998.09342
10.86 | 20.93 | 22.48 | 22.11 | 23.62 | 0 | 3.07775 | 4998.077336
10.86 | 20.93 | 22.48 | 22.11 | 23.62 | 0 | 3.08275 | 4998.07355
10.86 | 20.93 | 22.48 | 22.11 | 23.62 | 0 | 3.08776 | 4998.104058
10.86 | 20.93 | 22.48 | 22.11 | 23.62 | 0 | 3.09276 | 4998.069908
10.86 | 20.93 | 22.48 | 22.11 | 23.62 | 0 | 3.09777 | 4998.091566
10.86 | 20.93 | 22.48 | 22.11 | 23.62 | 0 | 3.10277 | 4998.07243
10.86 | 20.93 | 22.48 | 22.11 | 23.62 | 0 | 3.10778 | 4998.098349
10.86 | 20.93 | 22.48 | 22.11 | 23.62 | 0 | 3.11278 | 4998.093734
10.86 | 20.93 | 22.48 | 22.11 | 23.62 | 0 | 3.11779 | 4998.090032
10.86 | 20.93 | 22.48 | 22.11 | 23.62 | 0 | 3.12279 | 4998.08855
10.86 | 20.93 | 22.48 | 22.11 | 23.62 | 0 | 3.12779 | 4998.070489
10.86 | 20.93 | 22.48 | 22.11 | 23.62 | 0 | 3.1328 | 4998.114168
10.86 | 20.93 | 22.48 | 22.11 | 23.62 | 0 | 3.13781 | 4998.073059
10.86 | 20.93 | 22.48 | 22.11 | 23.62 | 0 | 3.14281 | 4998.091638
10.86 | 20.93 | 22.48 | 22.11 | 23.62 | 0 | 3.14781 | 4998.077221
10.86 | 20.93 | 22.48 | 22.11 | 23.62 | 0 | 3.15282 | 4998.098739
10.86 | 20.93 | 22.48 | 22.11 | 23.62 | 0 | 3.15782 | 4998.066086
10.86 | 20.93 | 22.48 | 22.11 | 23.62 | 0 | 3.16283 | 4998.103307
10.86 | 20.93 | 22.48 | 22.11 | 23.62 | 0 | 3.16783 | 4998.07366
10.86 | 20.93 | 22.48 | 22.11 | 23.62 | 0 | 3.17284 | 4998.084299
10.86 | 20.93 | 22.48 | 22.11 | 23.62 | 0 | 3.17784 | 4998.070084
10.86 | 20.93 | 22.48 | 22.11 | 23.62 | 0 | 3.18285 | 4998.095978
10.86 | 20.93 | 22.48 | 22.11 | 23.62 | 0 | 3.18785 | 4998.085256
10.86 | 20.93 | 22.48 | 22.11 | 23.62 | 0 | 3.19286 | 4998.096144
10.86 | 20.93 | 22.48 | 22.11 | 23.62 | 0 | 3.19786 | 4998.065588
10.86 | 20.93 | 22.48 | 22.11 | 23.62 | 0 | 3.20287 | 4998.094984
10.86 | 20.93 | 22.48 | 22.11 | 23.62 | 0 | 3.20787 | 4998.075486
10.86 | 20.93 | 22.48 | 22.11 | 23.62 | 0 | 3.21288 | 4998.112301
10.86 | 20.93 | 22.48 | 22.11 | 23.62 | 0 | 3.21788 | 4998.061019
10.86 | 20.93 | 22.48 | 22.11 | 23.62 | 0 | 3.22289 | 4998.079501
10.86 | 20.93 | 22.48 | 22.11 | 23.62 | 0 | 3.22789 | 4998.097059
10.86 | 20.93 | 22.48 | 22.11 | 23.62 | 0 | 3.2329 | 4998.088919
10.86 | 20.93 | 22.48 | 22.11 | 23.62 | 0 | 3.2379 | 4998.060456
10.86 | 20.93 | 22.48 | 22.11 | 23.62 | 0 | 3.24291 | 4998.102262
10.86 | 20.93 | 22.48 | 22.11 | 23.62 | 0 | 3.24791 | 4998.094052
10.86 | 20.93 | 22.48 | 22.11 | 23.62 | 0 | 3.25292 | 4998.092271
10.86 | 20.93 | 22.48 | 22.11 | 23.62 | 0 | 3.25792 | 4998.078987
10.86 | 20.93 | 22.48 | 22.11 | 23.62 | 0 | 3.26292 | 4998.08579
10.86 | 20.93 | 22.48 | 22.11 | 23.62 | 0 | 3.26793 | 4998.08978
10.86 | 20.93 | 22.48 | 22.11 | 23.62 | 0 | 3.27293 | 4998.081365
10.86 | 20.93 | 22.48 | 22.11 | 23.62 | 0 | 3.27794 | 4998.110307
10.86 | 20.93 | 22.48 | 22.11 | 23.62 | 0 | 3.28294 | 4998.077076
10.86 | 20.93 | 22.48 | 22.11 | 23.62 | 0 | 3.28795 | 4998.06459
10.86 | 20.93 | 22.48 | 22.11 | 23.62 | 0 | 3.29295 | 4998.086633
10.86 | 20.93 | 22.48 | 22.11 | 23.62 | 0 | 3.29796 | 4998.098308
10.86 | 20.93 | 22.48 | 22.11 | 23.62 | 0 | 3.30296 | 4998.076145
10.86 | 20.93 | 22.48 | 22.11 | 23.62 | 0 | 3.30797 | 4998.107263
10.86 | 20.93 | 22.48 | 22.11 | 23.62 | 0 | 3.31297 | 4998.057476
10.86 | 20.93 | 22.48 | 22.11 | 23.62 | 0 | 3.31798 | 4998.124759
10.86 | 20.93 | 22.48 | 22.11 | 23.62 | 0 | 3.32298 | 4998.072772
10.86 | 20.93 | 22.48 | 22.11 | 23.62 | 0 | 3.32799 | 4998.100334
10.86 | 20.93 | 22.48 | 22.11 | 23.62 | 0 | 3.33299 | 4998.072646
10.86 | 20.93 | 22.48 | 22.11 | 23.62 | 0 | 3.338 | 4998.089473
10.86 | 20.93 | 22.48 | 22.11 | 23.62 | 0 | 3.343 | 4998.062549
10.86 | 20.93 | 22.48 | 22.11 | 23.62 | 0 | 3.34801 | 4998.104977
10.86 | 20.93 | 22.48 | 22.11 | 23.62 | 0 | 3.35301 | 4998.077858
10.86 | 20.93 | 22.48 | 22.11 | 23.62 | 0 | 3.35802 | 4998.089431
10.86 | 20.93 | 22.48 | 22.11 | 23.62 | 0 | 3.36302 | 4998.085224
10.86 | 20.93 | 22.48 | 22.11 | 23.62 | 0 | 3.36803 | 4998.102505
10.86 | 20.93 | 22.48 | 22.11 | 23.62 | 0 | 3.37303 | 4998.060248
10.86 | 20.93 | 22.48 | 22.11 | 23.62 | 0 | 3.37804 | 4998.10241
10.86 | 20.93 | 22.48 | 22.11 | 23.62 | 0 | 3.38304 | 4998.087451
10.86 | 20.93 | 22.48 | 22.11 | 23.62 | 0 | 3.38804 | 4998.100636
10.86 | 20.93 | 22.48 | 22.11 | 23.62 | 0 | 3.39305 | 4998.06894
10.86 | 20.93 | 22.48 | 22.11 | 23.62 | 0 | 3.39805 | 4998.091816
10.86 | 20.93 | 22.48 | 22.11 | 23.62 | 0 | 3.40306 | 4998.089631
10.86 | 20.93 | 22.48 | 22.11 | 23.62 | 0 | 3.40806 | 4998.079574
10.86 | 20.93 | 22.48 | 22.11 | 23.62 | 0 | 3.41307 | 4998.096748
10.86 | 20.93 | 22.48 | 22.11 | 23.62 | 0 | 3.41807 | 4998.07569
10.86 | 20.93 | 22.48 | 22.11 | 23.62 | 0 | 3.42308 | 4998.083819
10.86 | 20.93 | 22.48 | 22.11 | 23.62 | 0 | 3.42808 | 4998.105415
10.86 | 20.93 | 22.48 | 22.11 | 23.62 | 0 | 3.43309 | 4998.090536
10.86 | 20.93 | 22.48 | 22.11 | 23.62 | 0 | 3.43809 | 4998.099005
10.86 | 20.93 | 22.48 | 22.11 | 23.62 | 0 | 3.4431 | 4998.074065
10.86 | 20.93 | 22.48 | 22.11 | 23.62 | 0 | 3.4481 | 4998.080068
10.86 | 20.93 | 22.48 | 22.11 | 23.62 | 0 | 3.45311 | 4998.087139
10.86 | 20.93 | 22.48 | 22.11 | 23.62 | 0 | 3.45811 | 4998.090273
10.86 | 20.93 | 22.48 | 22.11 | 23.62 | 0 | 3.46312 | 4998.093733
10.86 | 20.93 | 22.48 | 22.11 | 23.62 | 0 | 3.46812 | 4998.087091
10.86 | 20.93 | 22.48 | 22.11 | 23.62 | 0 | 3.47313 | 4998.089587
10.86 | 20.93 | 22.48 | 22.11 | 23.62 | 0 | 3.47813 | 4998.081958
10.86 | 20.93 | 22.48 | 22.11 | 23.62 | 0 | 3.48314 | 4998.07744
10.86 | 20.93 | 22.48 | 22.11 | 23.62 | 0 | 3.48814 | 4998.092217
10.86 | 20.93 | 22.48 | 22.11 | 23.62 | 0 | 3.49315 | 4998.089221
10.86 | 20.93 | 22.48 | 22.11 | 23.62 | 0 | 3.49815 | 4998.084556
10.86 | 20.93 | 22.48 | 22.11 | 23.62 | 0 | 3.50315 | 4998.093189
10.86 | 20.93 | 22.48 | 22.11 | 23.62 | 0 | 3.50816 | 4998.074002
10.86 | 20.93 | 22.48 | 22.11 | 23.62 | 0 | 3.51317 | 4998.106507
10.86 | 20.93 | 22.48 | 22.11 | 23.62 | 0 | 3.51817 | 4998.068027
10.86 | 20.93 | 22.48 | 22.11 | 23.62 | 0 | 3.52317 | 4998.101539
10.86 | 20.93 | 22.48 | 22.11 | 23.62 | 0 | 3.52818 | 4998.082911
10.86 | 20.93 | 22.48 | 22.11 | 23.62 | 0 | 3.53318 | 4998.09218
10.86 | 20.93 | 22.48 | 22.11 | 23.62 | 0 | 3.53819 | 4998.077617
10.86 | 20.93 | 22.48 | 22.11 | 23.62 | 0 | 3.54319 | 4998.093143
10.86 | 20.93 | 22.48 | 22.11 | 23.62 | 0 | 3.5482 | 4998.070072
10.86 | 20.93 | 22.48 | 22.11 | 23.62 | 0 | 3.5532 | 4998.093305
10.86 | 20.93 | 22.48 | 22.11 | 23.62 | 0 | 3.55821 | 4998.084994
10.86 | 20.93 | 22.48 | 22.11 | 23.62 | 0 | 3.56321 | 4998.093711
10.86 | 20.93 | 22.48 | 22.11 | 23.62 | 0 | 3.56822 | 4998.073183
10.86 | 20.93 | 22.48 | 22.11 | 23.62 | 0 | 3.57322 | 4998.108209
10.86 | 20.93 | 22.48 | 22.11 | 23.62 | 0 | 3.57823 | 4998.079334
10.86 | 20.93 | 22.48 | 22.11 | 23.62 | 0 | 3.58323 | 4998.099651
10.86 | 20.93 | 22.48 | 22.11 | 23.62 | 0 | 3.58824 | 4998.087608
10.86 | 20.93 | 22.48 | 22.11 | 23.62 | 0 | 3.59324 | 4998.093189
10.86 | 20.93 | 22.48 | 22.11 | 23.62 | 0 | 3.59825 | 4998.085345
10.86 | 20.93 | 22.48 | 22.11 | 23.62 | 0 | 3.60325 | 4998.076625
10.86 | 20.93 | 22.48 | 22.11 | 23.62 | 0 | 3.60826 | 4998.086652
10.86 | 20.93 | 22.48 | 22.11 | 23.62 | 0 | 3.61326 | 4998.078131
10.86 | 20.93 | 22.48 | 22.11 | 23.62 | 0 | 3.61827 | 4998.089079
10.86 | 20.93 | 22.48 | 22.11 | 23.62 | 0 | 3.62327 | 4998.07476
10.86 | 20.93 | 22.48 | 22.11 | 23.62 | 0 | 3.62827 | 4998.109912
10.86 | 20.93 | 22.48 | 22.11 | 23.62 | 0 | 3.63328 | 4998.065184
10.86 | 20.93 | 22.48 | 22.11 | 23.62 | 0 | 3.63828 | 4998.087093
10.86 | 20.93 | 22.48 | 22.11 | 23.62 | 0 | 3.64329 | 4998.083977
10.86 | 20.93 | 22.48 | 22.11 | 23.62 | 0 | 3.64829 | 4998.08152
10.86 | 20.93 | 22.48 | 22.11 | 23.62 | 0 | 3.6533 | 4998.081635
10.86 | 20.93 | 22.48 | 22.11 | 23.62 | 0 | 3.6583 | 4998.105971
10.86 | 20.93 | 22.48 | 22.11 | 23.62 | 0 | 3.66331 | 4998.072124
10.86 | 20.93 | 22.48 | 22.11 | 23.62 | 0 | 3.66831 | 4998.083161
10.86 | 20.93 | 22.48 | 22.11 | 23.62 | 0 | 3.67332 | 4998.074711
10.86 | 20.93 | 22.48 | 22.11 | 23.62 | 0 | 3.67832 | 4998.082496
10.86 | 20.93 | 22.48 | 22.11 | 23.62 | 0 | 3.68333 | 4998.098253
10.86 | 20.93 | 22.48 | 22.11 | 23.62 | 0 | 3.68833 | 4998.075906
10.86 | 20.93 | 22.48 | 22.11 | 23.62 | 0 | 3.69334 | 4998.070194
10.86 | 20.93 | 22.48 | 22.11 | 23.62 | 0 | 3.69834 | 4998.105527
10.86 | 20.93 | 22.48 | 22.11 | 23.62 | 0 | 3.70335 | 4998.073334
10.86 | 20.93 | 22.48 | 22.11 | 23.62 | 0 | 3.70835 | 4998.091837
10.86 | 20.93 | 22.48 | 22.11 | 23.62 | 0 | 3.71336 | 4998.092632
10.86 | 20.93 | 22.48 | 22.11 | 23.62 | 0 | 3.71836 | 4998.081983
10.86 | 20.93 | 22.48 | 22.11 | 23.62 | 0 | 3.72337 | 4998.105258
10.86 | 20.93 | 22.48 | 22.11 | 23.62 | 0 | 3.72837 | 4998.062165
10.86 | 20.93 | 22.48 | 22.11 | 23.62 | 0 | 3.73338 | 4998.101449
10.86 | 20.93 | 22.48 | 22.11 | 23.62 | 0 | 3.73838 | 4998.088039
10.86 | 20.93 | 22.48 | 22.11 | 23.62 | 0 | 3.74339 | 4998.084358
10.86 | 20.93 | 22.48 | 22.11 | 23.62 | 0 | 3.74839 | 4998.080655
10.86 | 20.93 | 22.48 | 22.11 | 23.62 | 0 | 3.7534 | 4998.092899
10.86 | 20.93 | 22.48 | 22.11 | 23.62 | 0 | 3.7584 | 4998.090706
10.86 | 20.93 | 22.48 | 22.11 | 23.62 | 0 | 3.7634 | 4998.064161
10.86 | 20.93 | 22.48 | 22.11 | 23.62 | 0 | 3.76841 | 4998.096818
10.86 | 20.93 | 22.48 | 22.11 | 23.62 | 0 | 3.77341 | 4998.081308
10.86 | 20.93 | 22.48 | 22.11 | 23.62 | 0 | 3.77842 | 4998.079186
10.86 | 20.93 | 22.48 | 22.11 | 23.62 | 0 | 3.78342 | 4998.098811
10.86 | 20.93 | 22.48 | 22.11 | 23.62 | 0 | 3.78843 | 4998.095126
10.86 | 20.93 | 22.48 | 22.11 | 23.62 | 0 | 3.79343 | 4998.091536
10.86 | 20.93 | 22.48 | 22.11 | 23.62 | 0 | 3.79844 | 4998.067599
10.86 | 20.93 | 22.48 | 22.11 | 23.62 | 0 | 3.80344 | 4998.086343
10.86 | 20.93 | 22.48 | 22.11 | 23.62 | 0 | 3.80845 | 4998.090424
10.86 | 20.93 | 22.48 | 22.11 | 23.62 | 0 | 3.81345 | 4998.090662
10.86 | 20.93 | 22.48 | 22.11 | 23.62 | 0 | 3.81846 | 4998.081654
10.86 | 20.93 | 22.48 | 22.11 | 23.62 | 0 | 3.82346 | 4998.079363
10.86 | 20.93 | 22.48 | 22.11 | 23.62 | 0 | 3.82847 | 4998.098899
10.86 | 20.93 | 22.48 | 22.11 | 23.62 | 0 | 3.83347 | 4998.07477
10.86 | 20.93 | 22.48 | 22.11 | 23.62 | 0 | 3.83848 | 4998.091496
10.86 | 20.93 | 22.48 | 22.11 | 23.62 | 0 | 3.84348 | 4998.083201
10.86 | 20.93 | 22.48 | 22.11 | 23.62 | 0 | 3.84849 | 4998.091865
10.86 | 20.93 | 22.48 | 22.11 | 23.62 | 0 | 3.85349 | 4998.081543
10.86 | 20.93 | 22.48 | 22.11 | 23.62 | 0 | 3.8585 | 4998.104299
10.86 | 20.93 | 22.48 | 22.11 | 23.62 | 0 | 3.8635 | 4998.081884
10.86 | 20.93 | 22.48 | 22.11 | 23.62 | 0 | 3.86851 | 4998.082996
10.86 | 20.93 | 22.48 | 22.11 | 23.62 | 0 | 3.87351 | 4998.092388
10.86 | 20.93 | 22.48 | 22.11 | 23.62 | 0 | 3.87852 | 4998.064152
10.86 | 20.93 | 22.48 | 22.11 | 23.62 | 0 | 3.88352 | 4998.102814
10.86 | 20.93 | 22.48 | 22.11 | 23.62 | 0 | 3.88853 | 4998.089843
10.86 | 20.93 | 22.48 | 22.11 | 23.62 | 0 | 3.89353 | 4998.078152
10.86 | 20.93 | 22.48 | 22.11 | 23.62 | 0 | 3.89853 | 4998.076268
10.86 | 20.93 | 22.48 | 22.11 | 23.62 | 0 | 3.90354 | 4998.102614
10.86 | 20.93 | 22.48 | 22.11 | 23.62 | 0 | 3.90854 | 4998.081618
10.86 | 20.93 | 22.48 | 22.11 | 23.62 | 0 | 3.91355 | 4998.063483
10.86 | 20.93 | 22.48 | 22.11 | 23.62 | 0 | 3.91855 | 4998.111113
10.86 | 20.93 | 22.48 | 22.11 | 23.62 | 0 | 3.92356 | 4998.070015
10.86 | 20.93 | 22.48 | 22.11 | 23.62 | 0 | 3.92856 | 4998.092665
10.86 | 20.93 | 22.48 | 22.11 | 23.62 | 0 | 3.93357 | 4998.092451
10.86 | 20.93 | 22.48 | 22.11 | 23.62 | 0 | 3.93857 | 4998.062847
10.86 | 20.93 | 22.48 | 22.11 | 23.62 | 0 | 3.94358 | 4998.082761
10.86 | 20.93 | 22.48 | 22.11 | 23.62 | 0 | 3.94858 | 4998.103216
10.86 | 20.93 | 22.48 | 22.11 | 23.62 | 0 | 3.95359 | 4998.072741
10.86 | 20.93 | 22.48 | 22.11 | 23.62 | 0 | 3.95859 | 4998.079565
10.86 | 20.93 | 22.48 | 22.11 | 23.62 | 0 | 3.9636 | 4998.10476
10.86 | 20.93 | 22.48 | 22.11 | 23.62 | 0 | 3.9686 | 4998.080895
10.86 | 20.93 | 22.48 | 22.11 | 23.62 | 0 | 3.97361 | 4998.06906
10.86 | 20.93 | 22.48 | 22.11 | 23.62 | 0 | 3.97861 | 4998.110459
10.86 | 20.93 | 22.48 | 22.11 | 23.62 | 0 | 3.98362 | 4998.066725
10.86 | 20.93 | 22.48 | 22.11 | 23.62 | 0 | 3.98862 | 4998.099173
10.86 | 20.93 | 22.48 | 22.11 | 23.62 | 0 | 3.99363 | 4998.078522
10.86 | 20.93 | 22.48 | 22.11 | 23.62 | 0 | 3.99863 | 4998.076267
10.86 | 20.93 | 22.48 | 22.11 | 23.62 | 0 | 4.00363 | 4998.069238
10.86 | 20.93 | 22.48 | 22.11 | 23.62 | 0 | 4.00864 | 4998.105281
10.86 | 20.93 | 22.48 | 22.11 | 23.62 | 0 | 4.01365 | 4998.065536
10.86 | 20.93 | 22.48 | 22.11 | 23.62 | 0 | 4.01865 | 4998.105183
10.86 | 20.93 | 22.48 | 22.11 | 23.62 | 0 | 4.02365 | 4998.082024
10.86 | 20.93 | 22.48 | 22.11 | 23.62 | 0 | 4.02866 | 4998.087796
10.86 | 20.93 | 22.48 | 22.11 | 23.62 | 0 | 4.03366 | 4998.083888
10.86 | 20.93 | 22.48 | 22.11 | 23.62 | 0 | 4.03867 | 4998.09828
10.86 | 20.93 | 22.48 | 22.11 | 23.62 | 0 | 4.04367 | 4998.078293
10.86 | 20.93 | 22.48 | 22.11 | 23.62 | 0 | 4.04868 | 4998.114523
10.86 | 20.93 | 22.48 | 22.11 | 23.62 | 0 | 4.05368 | 4998.050571
10.86 | 20.93 | 22.48 | 22.11 | 23.62 | 0 | 4.05869 | 4998.120583
10.86 | 20.93 | 22.48 | 22.11 | 23.62 | 0 | 4.06369 | 4998.079849
10.86 | 20.93 | 22.48 | 22.11 | 23.62 | 0 | 4.0687 | 4998.095649
10.86 | 20.93 | 22.48 | 22.11 | 23.62 | 0 | 4.0737 | 4998.096583
10.86 | 20.93 | 22.48 | 22.11 | 23.62 | 0 | 4.07871 | 4998.075323
10.86 | 20.93 | 22.48 | 22.11 | 23.62 | 0 | 4.08371 | 4998.093014
10.86 | 20.93 | 22.48 | 22.11 | 23.62 | 0 | 4.08872 | 4998.070619
10.86 | 20.93 | 22.48 | 22.11 | 23.62 | 0 | 4.09372 | 4998.091466
10.86 | 20.93 | 22.48 | 22.11 | 23.62 | 0 | 4.09873 | 4998.080053
10.86 | 20.93 | 22.48 | 22.11 | 23.62 | 0 | 4.10373 | 4998.108439
10.86 | 20.93 | 22.48 | 22.11 | 23.62 | 0 | 4.10874 | 4998.079355
10.86 | 20.93 | 22.48 | 22.11 | 23.62 | 0 | 4.11374 | 4998.090744
10.86 | 20.93 | 22.48 | 22.11 | 23.62 | 0 | 4.11875 | 4998.084314
10.86 | 20.93 | 22.48 | 22.11 | 23.62 | 0 | 4.12375 | 4998.065865
10.86 | 20.93 | 22.48 | 22.11 | 23.62 | 0 | 4.12876 | 4998.097028
10.86 | 20.93 | 22.48 | 22.11 | 23.62 | 0 | 4.13376 | 4998.101878
10.86 | 20.93 | 22.48 | 22.11 | 23.62 | 0 | 4.13876 | 4998.062467
10.86 | 20.93 | 22.48 | 22.11 | 23.62 | 0 | 4.14377 | 4998.100202
10.86 | 20.93 | 22.48 | 22.11 | 23.62 | 0 | 4.14877 | 4998.086131
10.86 | 20.93 | 22.48 | 22.11 | 23.62 | 0 | 4.15378 | 4998.090285
10.86 | 20.93 | 22.48 | 22.11 | 23.62 | 0 | 4.15878 | 4998.097944
10.86 | 20.93 | 22.48 | 22.11 | 23.62 | 0 | 4.16379 | 4998.076294
10.86 | 20.93 | 22.48 | 22.11 | 23.62 | 0 | 4.16879 | 4998.090847
10.86 | 20.93 | 22.48 | 22.11 | 23.62 | 0 | 4.1738 | 4998.071814
10.86 | 20.93 | 22.48 | 22.11 | 23.62 | 0 | 4.1788 | 4998.076376
10.86 | 20.93 | 22.48 | 22.11 | 23.62 | 0 | 4.18381 | 4998.104663
10.86 | 20.93 | 22.48 | 22.11 | 23.62 | 0 | 4.18881 | 4998.082215
10.86 | 20.93 | 22.48 | 22.11 | 23.62 | 0 | 4.19382 | 4998.076986
10.86 | 20.93 | 22.48 | 22.11 | 23.62 | 0 | 4.19882 | 4998.089197
10.86 | 20.93 | 22.48 | 22.11 | 23.62 | 0 | 4.20383 | 4998.08824
10.86 | 20.93 | 22.48 | 22.11 | 23.62 | 0 | 4.20883 | 4998.091823
10.86 | 20.93 | 22.48 | 22.11 | 23.62 | 0 | 4.21384 | 4998.096918
10.86 | 20.93 | 22.48 | 22.11 | 23.62 | 0 | 4.21884 | 4998.079341
10.86 | 20.93 | 22.48 | 22.11 | 23.62 | 0 | 4.22385 | 4998.095505
10.86 | 20.93 | 22.48 | 22.11 | 23.62 | 0 | 4.22885 | 4998.08577
10.86 | 20.93 | 22.48 | 22.11 | 23.62 | 0 | 4.23386 | 4998.090425
10.86 | 20.93 | 22.48 | 22.11 | 23.62 | 0 | 4.23886 | 4998.088923
10.86 | 20.93 | 22.48 | 22.11 | 23.62 | 0 | 4.24387 | 4998.061432
10.86 | 20.93 | 22.48 | 22.11 | 23.62 | 0 | 4.24887 | 4998.121087
10.86 | 20.93 | 22.48 | 22.11 | 23.62 | 0 | 4.25388 | 4998.059624
10.86 | 20.93 | 22.48 | 22.11 | 23.62 | 0 | 4.25888 | 4998.092306
10.86 | 20.93 | 22.48 | 22.11 | 23.62 | 0 | 4.26388 | 4998.09662
10.86 | 20.93 | 22.48 | 22.11 | 23.62 | 0 | 4.26889 | 4998.071634
10.86 | 20.93 | 22.48 | 22.11 | 23.62 | 0 | 4.27389 | 4998.097631
10.86 | 20.93 | 22.48 | 22.11 | 23.62 | 0 | 4.2789 | 4998.08269
10.86 | 20.93 | 22.48 | 22.11 | 23.62 | 0 | 4.2839 | 4998.089013
10.86 | 20.93 | 22.48 | 22.11 | 23.62 | 0 | 4.28891 | 4998.051964
10.86 | 20.93 | 22.48 | 22.11 | 23.62 | 0 | 4.29391 | 4998.112048
10.86 | 20.93 | 22.48 | 22.11 | 23.62 | 0 | 4.29892 | 4998.076658
10.86 | 20.93 | 22.48 | 22.11 | 23.62 | 0 | 4.30392 | 4998.098717
10.86 | 20.93 | 22.48 | 22.11 | 23.62 | 0 | 4.30893 | 4998.089006
10.86 | 20.93 | 22.48 | 22.11 | 23.62 | 0 | 4.31393 | 4998.096493
10.86 | 20.93 | 22.48 | 22.11 | 23.62 | 0 | 4.31894 | 4998.066946
10.86 | 20.93 | 22.48 | 22.11 | 23.62 | 0 | 4.32394 | 4998.070578
10.86 | 20.93 | 22.48 | 22.11 | 23.62 | 0 | 4.32895 | 4998.091524
10.86 | 20.93 | 22.48 | 22.11 | 23.62 | 0 | 4.33395 | 4998.084532
10.86 | 20.93 | 22.48 | 22.11 | 23.62 | 0 | 4.33896 | 4998.089595
10.86 | 20.93 | 22.48 | 22.11 | 23.62 | 0 | 4.34396 | 4998.106379
10.86 | 20.93 | 22.48 | 22.11 | 23.62 | 0 | 4.34897 | 4998.079866
10.86 | 20.93 | 22.48 | 22.11 | 23.62 | 0 | 4.35397 | 4998.077197
10.86 | 20.93 | 22.48 | 22.11 | 23.62 | 0 | 4.35898 | 4998.110749
10.86 | 20.93 | 22.48 | 22.11 | 23.62 | 0 | 4.36398 | 4998.075357
10.86 | 20.93 | 22.48 | 22.11 | 23.62 | 0 | 4.36899 | 4998.082738
10.86 | 20.93 | 22.48 | 22.11 | 23.62 | 0 | 4.37399 | 4998.102541
10.86 | 20.93 | 22.48 | 22.11 | 23.62 | 0 | 4.37899 | 4998.074558
10.86 | 20.93 | 22.48 | 22.11 | 23.62 | 0 | 4.384 | 4998.09663
10.86 | 20.93 | 22.48 | 22.11 | 23.62 | 0 | 4.38901 | 4998.085091
10.86 | 20.93 | 22.48 | 22.11 | 23.62 | 0 | 4.39401 | 4998.068877
10.86 | 20.93 | 22.48 | 22.11 | 23.62 | 0 | 4.39901 | 4998.105679
10.86 | 20.93 | 22.48 | 22.11 | 23.62 | 0 | 4.40402 | 4998.07784
10.86 | 20.93 | 22.48 | 22.11 | 23.62 | 0 | 4.40902 | 4998.084695
10.86 | 20.93 | 22.48 | 22.11 | 23.62 | 0 | 4.41403 | 4998.0907
10.86 | 20.93 | 22.48 | 22.11 | 23.62 | 0 | 4.41903 | 4998.089715
10.86 | 20.93 | 22.48 | 22.11 | 23.62 | 0 | 4.42404 | 4998.088567
10.86 | 20.93 | 22.48 | 22.11 | 23.62 | 0 | 4.42904 | 4998.069957
10.86 | 20.93 | 22.48 | 22.11 | 23.62 | 0 | 4.43405 | 4998.097249
10.86 | 20.93 | 22.48 | 22.11 | 23.62 | 0 | 4.43905 | 4998.063151
10.86 | 20.93 | 22.48 | 22.11 | 23.62 | 0 | 4.44406 | 4998.075682
10.86 | 20.93 | 22.48 | 22.11 | 23.62 | 0 | 4.44906 | 4998.114853
10.86 | 20.93 | 22.48 | 22.11 | 23.62 | 0 | 4.45407 | 4998.043862
10.86 | 20.93 | 22.48 | 22.11 | 23.62 | 0 | 4.45907 | 4998.11514
10.86 | 20.93 | 22.48 | 22.11 | 23.62 | 0 | 4.46408 | 4998.089197
10.86 | 20.93 | 22.48 | 22.11 | 23.62 | 0 | 4.46908 | 4998.080647
10.86 | 20.93 | 22.48 | 22.11 | 23.62 | 0 | 4.47409 | 4998.075341
10.86 | 20.93 | 22.48 | 22.11 | 23.62 | 0 | 4.47909 | 4998.105024
10.86 | 20.93 | 22.48 | 22.11 | 23.62 | 0 | 4.4841 | 4998.079956
10.86 | 20.93 | 22.48 | 22.11 | 23.62 | 0 | 4.4891 | 4998.064689
10.86 | 20.93 | 22.48 | 22.11 | 23.62 | 0 | 4.49411 | 4998.081078
10.86 | 20.93 | 22.48 | 22.11 | 23.62 | 0 | 4.49911 | 4998.084971
10.86 | 20.93 | 22.48 | 22.11 | 23.62 | 0 | 4.50411 | 4998.107829
10.86 | 20.93 | 22.48 | 22.11 | 23.62 | 0 | 4.50912 | 4998.074217
10.86 | 20.93 | 22.48 | 22.11 | 23.62 | 0 | 4.51412 | 4998.07715
10.86 | 20.93 | 22.48 | 22.11 | 23.62 | 0 | 4.51913 | 4998.082441
10.86 | 20.93 | 22.48 | 22.11 | 23.62 | 0 | 4.52413 | 4998.086856
10.86 | 20.93 | 22.48 | 22.11 | 23.62 | 0 | 4.52914 | 4998.101662
10.86 | 20.93 | 22.48 | 22.11 | 23.62 | 0 | 4.53414 | 4998.098655
10.86 | 20.93 | 22.48 | 22.11 | 23.62 | 0 | 4.53915 | 4998.038978
10.86 | 20.93 | 22.48 | 22.11 | 23.62 | 0 | 4.54415 | 4998.123257
10.86 | 20.93 | 22.48 | 22.11 | 23.62 | 0 | 4.54916 | 4998.098074
10.86 | 20.93 | 22.48 | 22.11 | 23.62 | 0 | 4.55416 | 4998.083836
10.86 | 20.93 | 22.48 | 22.11 | 23.62 | 0 | 4.55917 | 4998.077049
10.86 | 20.93 | 22.48 | 22.11 | 23.62 | 0 | 4.56417 | 4998.08234
10.86 | 20.93 | 22.48 | 22.11 | 23.62 | 0 | 4.56918 | 4998.086992
10.86 | 20.93 | 22.48 | 22.11 | 23.62 | 0 | 4.57418 | 4998.087189
10.86 | 20.93 | 22.48 | 22.11 | 23.62 | 0 | 4.57919 | 4998.099931
10.86 | 20.93 | 22.48 | 22.11 | 23.62 | 0 | 4.58419 | 4998.072835
10.86 | 20.93 | 22.48 | 22.11 | 23.62 | 0 | 4.5892 | 4998.097736
10.86 | 20.93 | 22.48 | 22.11 | 23.62 | 0 | 4.5942 | 4998.097332
10.86 | 20.93 | 22.48 | 22.11 | 23.62 | 0 | 4.59921 | 4998.07612
10.86 | 20.93 | 22.48 | 22.11 | 23.62 | 0 | 4.60421 | 4998.087017
10.86 | 20.93 | 22.48 | 22.11 | 23.62 | 0 | 4.60922 | 4998.080203
10.86 | 20.93 | 22.48 | 22.11 | 23.62 | 0 | 4.61422 | 4998.103216
10.86 | 20.93 | 22.48 | 22.11 | 23.62 | 0 | 4.61923 | 4998.080929
10.86 | 20.93 | 22.48 | 22.11 | 23.62 | 0 | 4.62423 | 4998.07782
10.86 | 20.93 | 22.48 | 22.11 | 23.62 | 0 | 4.62924 | 4998.086517
10.86 | 20.93 | 22.48 | 22.11 | 23.62 | 0 | 4.63424 | 4998.080488
10.86 | 20.93 | 22.48 | 22.11 | 23.62 | 0 | 4.63924 | 4998.09979
10.86 | 20.93 | 22.48 | 22.11 | 23.62 | 0 | 4.64425 | 4998.081404
10.86 | 20.93 | 22.48 | 22.11 | 23.62 | 0 | 4.64925 | 4998.088074
10.86 | 20.93 | 22.48 | 22.11 | 23.62 | 0 | 4.65426 | 4998.08443
10.86 | 20.93 | 22.48 | 22.11 | 23.62 | 0 | 4.65926 | 4998.082081
10.86 | 20.93 | 22.48 | 22.11 | 23.62 | 0 | 4.66427 | 4998.082841
10.86 | 20.93 | 22.48 | 22.11 | 23.62 | 0 | 4.66927 | 4998.107192
10.86 | 20.93 | 22.48 | 22.11 | 23.62 | 0 | 4.67428 | 4998.074755
10.86 | 20.93 | 22.48 | 22.11 | 23.62 | 0 | 4.67928 | 4998.080453
10.86 | 20.93 | 22.48 | 22.11 | 23.62 | 0 | 4.68429 | 4998.080036
10.86 | 20.93 | 22.48 | 22.11 | 23.62 | 0 | 4.68929 | 4998.09592
10.86 | 20.93 | 22.48 | 22.11 | 23.62 | 0 | 4.6943 | 4998.114633
10.86 | 20.93 | 22.48 | 22.11 | 23.62 | 0 | 4.6993 | 4998.067241
10.86 | 20.93 | 22.48 | 22.11 | 23.62 | 0 | 4.70431 | 4998.09087
10.86 | 20.93 | 22.48 | 22.11 | 23.62 | 0 | 4.70931 | 4998.091028
10.86 | 20.93 | 22.48 | 22.11 | 23.62 | 0 | 4.71432 | 4998.076172
10.86 | 20.93 | 22.48 | 22.11 | 23.62 | 0 | 4.71932 | 4998.071615
10.86 | 20.93 | 22.48 | 22.11 | 23.62 | 0 | 4.72433 | 4998.117219
10.86 | 20.93 | 22.48 | 22.11 | 23.62 | 0 | 4.72933 | 4998.060574
10.86 | 20.93 | 22.48 | 22.11 | 23.62 | 0 | 4.73434 | 4998.103305
10.86 | 20.93 | 22.48 | 22.11 | 23.62 | 0 | 4.73934 | 4998.080406
10.86 | 20.93 | 22.48 | 22.11 | 23.62 | 0 | 4.74435 | 4998.083954
10.86 | 20.93 | 22.48 | 22.11 | 23.62 | 0 | 4.74935 | 4998.08333
10.86 | 20.93 | 22.48 | 22.11 | 23.62 | 0 | 4.75436 | 4998.092729
10.86 | 20.93 | 22.48 | 22.11 | 23.62 | 0 | 4.75936 | 4998.07497
10.86 | 20.93 | 22.48 | 22.11 | 23.62 | 0 | 4.76437 | 4998.093548
10.86 | 20.93 | 22.48 | 22.11 | 23.62 | 0 | 4.76937 | 4998.101181
10.86 | 20.93 | 22.48 | 22.11 | 23.62 | 0 | 4.77437 | 4998.071905
10.86 | 20.93 | 22.48 | 22.11 | 23.62 | 0 | 4.77938 | 4998.078099
10.86 | 20.93 | 22.48 | 22.11 | 23.62 | 0 | 4.78438 | 4998.097344
10.86 | 20.93 | 22.48 | 22.11 | 23.62 | 0 | 4.78939 | 4998.091559
10.86 | 20.93 | 22.48 | 22.11 | 23.62 | 0 | 4.79439 | 4998.078702
10.86 | 20.93 | 22.48 | 22.11 | 23.62 | 0 | 4.7994 | 4998.098793
10.86 | 20.93 | 22.48 | 22.11 | 23.62 | 0 | 4.8044 | 4998.076401
10.86 | 20.93 | 22.48 | 22.11 | 23.62 | 0 | 4.80941 | 4998.082455
10.86 | 20.93 | 22.48 | 22.11 | 23.62 | 0 | 4.81441 | 4998.105716
10.86 | 20.93 | 22.48 | 22.11 | 23.62 | 0 | 4.81942 | 4998.085657
10.86 | 20.93 | 22.48 | 22.11 | 23.62 | 0 | 4.82442 | 4998.075804
10.86 | 20.93 | 22.48 | 22.11 | 23.62 | 0 | 4.82943 | 4998.077465
10.86 | 20.93 | 22.48 | 22.11 | 23.62 | 0 | 4.83443 | 4998.092408
10.86 | 20.93 | 22.48 | 22.11 | 23.62 | 0 | 4.83944 | 4998.095183
10.86 | 20.93 | 22.48 | 22.11 | 23.62 | 0 | 4.84444 | 4998.069551
10.86 | 20.93 | 22.48 | 22.11 | 23.62 | 0 | 4.84945 | 4998.09438
10.86 | 20.93 | 22.48 | 22.11 | 23.62 | 0 | 4.85445 | 4998.097847
10.86 | 20.93 | 22.48 | 22.11 | 23.62 | 0 | 4.85946 | 4998.105212
10.86 | 20.93 | 22.48 | 22.11 | 23.62 | 0 | 4.86446 | 4998.057972
10.86 | 20.93 | 22.48 | 22.11 | 23.62 | 0 | 4.86947 | 4998.081094
10.86 | 20.93 | 22.48 | 22.11 | 23.62 | 0 | 4.87447 | 4998.088014
10.86 | 20.93 | 22.48 | 22.11 | 23.62 | 0 | 4.87947 | 4998.102185
10.86 | 20.93 | 22.48 | 22.11 | 23.62 | 0 | 4.88448 | 4998.084296
10.86 | 20.93 | 22.48 | 22.11 | 23.62 | 0 | 4.88949 | 4998.102381
10.86 | 20.93 | 22.48 | 22.11 | 23.62 | 0 | 4.89449 | 4998.066588
10.86 | 20.93 | 22.48 | 22.11 | 23.62 | 0 | 4.89949 | 4998.090172
10.86 | 20.93 | 22.48 | 22.11 | 23.62 | 0 | 4.9045 | 4998.089744
10.86 | 20.93 | 22.48 | 22.11 | 23.62 | 0 | 4.9095 | 4998.092125
10.86 | 20.93 | 22.48 | 22.11 | 23.62 | 0 | 4.91451 | 4998.084225
10.86 | 20.93 | 22.48 | 22.11 | 23.62 | 0 | 4.91951 | 4998.067738
10.86 | 20.93 | 22.48 | 22.11 | 23.62 | 0 | 4.92452 | 4998.083432
10.86 | 20.93 | 22.48 | 22.11 | 23.62 | 0 | 4.92952 | 4998.090307
10.86 | 20.93 | 22.48 | 22.11 | 23.62 | 0 | 4.93453 | 4998.092429
10.86 | 20.93 | 22.48 | 22.11 | 23.62 | 0 | 4.93953 | 4998.069354
10.86 | 20.93 | 22.48 | 22.11 | 23.62 | 0 | 4.94454 | 4998.087847
10.86 | 20.93 | 22.48 | 22.11 | 23.62 | 0 | 4.94954 | 4998.091717
10.86 | 20.93 | 22.48 | 22.11 | 23.62 | 0 | 4.95455 | 4998.095219
10.86 | 20.93 | 22.48 | 22.11 | 23.62 | 0 | 4.95955 | 4998.09969
10.86 | 20.93 | 22.48 | 22.11 | 23.62 | 0 | 4.96456 | 4998.059344
10.86 | 20.93 | 22.48 | 22.11 | 23.62 | 0 | 4.96956 | 4998.098665
10.86 | 20.93 | 22.48 | 22.11 | 23.62 | 0 | 4.97457 | 4998.068217
10.86 | 20.93 | 22.48 | 22.11 | 23.62 | 0 | 4.97957 | 4998.102835
10.86 | 20.93 | 22.48 | 22.11 | 23.62 | 0 | 4.98458 | 4998.056298
10.86 | 20.93 | 22.48 | 22.11 | 23.62 | 0 | 4.98958 | 4998.11063
10.86 | 20.93 | 22.48 | 22.11 | 23.62 | 0 | 4.99459 | 4998.093451
10.86 | 20.93 | 22.48 | 22.11 | 23.62 | 0 | 4.99959 | 4998.096718
10.86 | 20.93 | 22.48 | 22.11 | 23.62 | 0 | 5.00459 | 4998.080437
10.86 | 20.93 | 22.48 | 22.11 | 23.62 | 0 | 5.0096 | 4998.076161
10.86 | 20.93 | 22.48 | 22.11 | 23.62 | 0 | 5.0146 | 4998.109873
10.86 | 20.93 | 22.48 | 22.11 | 23.62 | 0 | 5.01961 | 4998.092248
10.86 | 20.93 | 22.48 | 22.11 | 23.62 | 0 | 5.02461 | 4998.074865
10.86 | 20.93 | 22.48 | 22.11 | 23.62 | 0 | 5.02962 | 4998.083876
10.86 | 20.93 | 22.48 | 22.11 | 23.62 | 0 | 5.03462 | 4998.077848
10.86 | 20.93 | 22.48 | 22.11 | 23.62 | 0 | 5.03963 | 4998.086125
10.86 | 20.93 | 22.48 | 22.11 | 23.62 | 0 | 5.04463 | 4998.085945